## PotentialFragments
Area Norm. By Total Ion Intensity Statistics
| Mass (u) | <No Sample Name> (P1_SQ1r_06) | <No Sample Name> (P1_SQ1_06) | <No Sample Name> (P1_SQ2_06) | <No Sample Name> (P1_SQ3_06) | <No Sample Name> (P1_SQ4_06) | <No Sample Name> (P2_SQ1r_06) | <No Sample Name> (P2_SQ1_06) | <No Sample Name> (P2_SQ2_06) | <No Sample Name> (P2_SQ3_06) | <No Sample Name> (P2_SQ4_06) | <No Sample Name> (P3_SQ1r_06) | <No Sample Name> (P3_SQ1_06) | <No Sample Name> (P3_SQ2_06) | <No Sample Name> (P3_SQ3_06) | <No Sample Name> (P3_SQ4_06) | <No Sample Name> (AluconeControl_06) | <No Sample Name> (AluconeControl_07) | <No Sample Name> (AluconeControl_08)
H- | 1.0084 | 0.137 | 0.22 | 0.202 | 0.176 | 0.164 | 0.131 | 0.217 | 0.196 | 0.172 | 0.144 | 0.137 | 0.227 | 0.21 | 0.182 | 0.167 | 0.0831 | 0.0748 | 0.0762
C- | 12.00072 | 0.0227 | 0.0104 | 0.00982 | 0.00917 | 0.00897 | 0.0241 | 0.00966 | 0.00954 | 0.00889 | 0.00766 | 0.0228 | 0.0102 | 0.00976 | 0.00913 | 0.00913 | 0.00606 | 0.00501 | 0.00516
CH- | 13.0087 | 0.0292 | 0.0277 | 0.0262 | 0.0231 | 0.022 | 0.0296 | 0.0267 | 0.025 | 0.022 | 0.0189 | 0.0295 | 0.0283 | 0.0262 | 0.0234 | 0.0222 | 0.012 | 0.0106 | 0.0108
CH_2- | 14.01628 | 0.00203 | 0.00443 | 0.00405 | 0.00334 | 0.003 | 0.00182 | 0.00446 | 0.00384 | 0.00324 | 0.00262 | 0.002 | 0.00472 | 0.00422 | 0.00349 | 0.00308 | 0.00161 | 0.00153 | 0.00154
O- | 15.99589 | 0.199 | 0.0949 | 0.0741 | 0.0597 | 0.0524 | 0.206 | 0.0769 | 0.0713 | 0.0578 | 0.0472 | 0.201 | 0.08 | 0.0725 | 0.0604 | 0.0538 | 0.0384 | 0.0314 | 0.0328
OH- | 17.00371 | 0.0832 | 0.0821 | 0.0676 | 0.054 | 0.0473 | 0.0803 | 0.0733 | 0.0663 | 0.0533 | 0.0425 | 0.0827 | 0.0758 | 0.0686 | 0.0559 | 0.0487 | 0.028 | 0.024 | 0.0245
C_2- | 24.00013 | 0.0553 | 0.0154 | 0.0158 | 0.0163 | 0.0163 | 0.0595 | 0.0144 | 0.0149 | 0.0157 | 0.0139 | 0.0567 | 0.0149 | 0.0152 | 0.016 | 0.0167 | 0.0169 | 0.012 | 0.0125
C_2H- | 25.00863 | 0.0929 | 0.056 | 0.0587 | 0.0639 | 0.0651 | 0.0946 | 0.0548 | 0.0564 | 0.0612 | 0.0552 | 0.0951 | 0.0568 | 0.0584 | 0.0638 | 0.0664 | 0.0506 | 0.0451 | 0.0464
C_2H_3- | 27.0248 | 5.1e-05 | 0.00127 | 0.00138 | 0.00142 | 0.0015 | 4.78e-05 | 0.00138 | 0.00132 | 0.00144 | 0.00133 | 5.2e-05 | 0.00132 | 0.00141 | 0.0015 | 0.00152 | 0.000575 | 0.000565 | 0.000572
CHO- | 29.00376 | 2.81e-05 | 0.000215 | 0.000259 | 0.000301 | 0.000307 | 2.67e-05 | 0.000209 | 0.000259 | 0.000293 | 0.000281 | 3.97e-05 | 0.000227 | 0.000256 | 0.000323 | 0.000313 | 0.000118 | 0.000122 | 0.000117
O_2- | 31.99029 | 0.00315 | 0.00224 | 0.00158 | 0.00121 | 0.00103 | 0.00311 | 0.00169 | 0.00154 | 0.00116 | 0.000931 | 0.00315 | 0.00171 | 0.00158 | 0.00125 | 0.00107 | 0.000558 | 0.00047 | 0.000471
O_2H- | 32.99777 | 0.000442 | 0.000665 | 0.000443 | 0.000323 | 0.000268 | 0.000395 | 0.000516 | 0.000459 | 0.000342 | 0.000251 | 0.000377 | 0.000525 | 0.000455 | 0.000337 | 0.000273 | 0.000153 | 0.000123 | 0.000121
Cl- | 34.97065 | 0.000962 | 0.0511 | 0.0517 | 0.0315 | 0.0214 | 0.000876 | 0.0588 | 0.0529 | 0.0311 | 0.0371 | 0.000853 | 0.0504 | 0.0454 | 0.026 | 0.0168 | 0.00253 | 0.00237 | 0.0024
C_3- | 36.00077 | 0.0104 | 0.00414 | 0.00463 | 0.00512 | 0.00525 | 0.0106 | 0.00397 | 0.00436 | 0.00497 | 0.00443 | 0.0105 | 0.0042 | 0.00443 | 0.00504 | 0.0054 | 0.00449 | 0.00368 | 0.00384
^37Cl- | 36.96753 | 0.000303 | 0.0169 | 0.0161 | 0.00963 | 0.00653 | 0.000288 | 0.0186 | 0.0165 | 0.0095 | 0.0118 | 0.000275 | 0.0158 | 0.0141 | 0.00782 | 0.00513 | 0.000755 | 0.000708 | 0.000718
C_3H- | 37.00881 | 0.0041 | 0.00394 | 0.00474 | 0.00522 | 0.00526 | 0.00397 | 0.00432 | 0.00455 | 0.005 | 0.00459 | 0.00411 | 0.0043 | 0.00461 | 0.0051 | 0.00533 | 0.00497 | 0.00442 | 0.00445
CHAl- | 39.99155 | 0.00382 | 0.00335 | 0.00369 | 0.00377 | 0.00376 | 0.00383 | 0.00332 | 0.00358 | 0.00371 | 0.00327 | 0.00393 | 0.00341 | 0.00354 | 0.00377 | 0.00381 | 0.00207 | 0.00168 | 0.00177
CH_3Al- | 42.00394 | 0.00208 | 0.00347 | 0.00184 | 0.00182 | 0.0017 | 0.00167 | 0.00152 | 0.00174 | 0.00158 | 0.00165 | 0.00161 | 0.00142 | 0.00151 | 0.00152 | 0.00143 | 0.000482 | 0.000409 | 0.000551
C_2H_2O- | 42.01252 | 0.00035 | 0.000409 | 0.000915 | 0.000984 | 0.00103 | 0.000311 | 0.000906 | 0.000827 | 0.00103 | 0.00104 | 0.000373 | 0.000882 | 0.00101 | 0.00105 | 0.00104 | 0.000376 | 0.000379 | 0.000388
AlO- | 42.97745 | 0.000686 | 0.00786 | 0.00611 | 0.00501 | 0.00423 | 0.000719 | 0.00656 | 0.00596 | 0.00479 | 0.00353 | 0.000689 | 0.0069 | 0.00619 | 0.00513 | 0.00442 | 0.00264 | 0.0022 | 0.00229
C_2H_3O- | 43.01981 | 0.000123 | 0.00194 | 0.0026 | 0.00331 | 0.00397 | 9.34e-05 | 0.00213 | 0.00253 | 0.00366 | 0.00378 | 9.91e-05 | 0.00213 | 0.00261 | 0.00361 | 0.00408 | 0.00109 | 0.0011 | 0.00111
AlOH- | 43.98702 | 9.69e-05 | 0.000535 | 0.00049 | 0.000438 | 0.000385 | 0.000105 | 0.000513 | 0.000397 | 0.000412 | 0.000331 | 0.000105 | 0.000534 | 0.000481 | 0.000437 | 0.000399 | 0.000168 | 0.000155 | 0.000158
CHO_2- | 44.99941 | 0.000886 | 0.00624 | 0.00849 | 0.0115 | 0.0133 | 0.000814 | 0.0065 | 0.00796 | 0.0118 | 0.0118 | 0.000851 | 0.00651 | 0.00816 | 0.0116 | 0.0137 | 0.00393 | 0.00389 | 0.00398
C_4- | 48.00048 | 0.014 | 0.00354 | 0.00418 | 0.00518 | 0.00542 | 0.0148 | 0.00327 | 0.00397 | 0.00492 | 0.00456 | 0.0143 | 0.00331 | 0.00405 | 0.00499 | 0.00554 | 0.00408 | 0.00337 | 0.00353
C_4H- | 49.0094 | 0.0167 | 0.011 | 0.0147 | 0.0203 | 0.0227 | 0.0166 | 0.0112 | 0.0137 | 0.0196 | 0.0193 | 0.0171 | 0.0114 | 0.0143 | 0.0198 | 0.023 | 0.021 | 0.0197 | 0.0205
C_4H_2- | 50.01472 | 0.00302 | 0.0015 | 0.0016 | 0.00209 | 0.0023 | 0.00275 | 0.00132 | 0.00145 | 0.002 | 0.00204 | 0.00269 | 0.00134 | 0.00153 | 0.00203 | 0.00231 | 0.00173 | 0.00158 | 0.00172
C_2Al- | 50.98303 | 5.88e-05 | 0.000689 | 0.000768 | 0.000757 | 0.000707 | 8.06e-05 | 0.000692 | 0.00069 | 0.000711 | 0.000585 | 7.76e-05 | 0.00075 | 0.000725 | 0.000707 | 0.000733 | 0.000651 | 0.000543 | 0.000562
C_4H_3- | 51.02556 | 0.000457 | 0.00134 | 0.00174 | 0.00232 | 0.00258 | 0.000358 | 0.00147 | 0.00167 | 0.00226 | 0.00229 | 0.000407 | 0.00149 | 0.00176 | 0.00235 | 0.00266 | 0.00146 | 0.00149 | 0.00151
C_3O- | 51.99572 | 0.000555 | 0.000588 | 0.000744 | 0.000859 | 0.000976 | 0.000574 | 0.000592 | 0.000687 | 0.000906 | 0.000842 | 0.000565 | 0.000592 | 0.000698 | 0.000868 | 0.00095 | 0.000693 | 0.000635 | 0.000625
C_3HO- | 53.00443 | 0.000671 | 0.00202 | 0.00307 | 0.00391 | 0.00407 | 0.000654 | 0.00238 | 0.00295 | 0.00393 | 0.00389 | 0.00067 | 0.0024 | 0.0029 | 0.00393 | 0.00421 | 0.0102 | 0.00982 | 0.00997
C_3H_2O- | 54.01106 | 4.02e-05 | 0.000219 | 0.000306 | 0.000373 | 0.000409 | 4.31e-05 | 0.000269 | 0.0003 | 0.000388 | 0.00037 | 4.47e-05 | 0.000279 | 0.000325 | 0.0004 | 0.000401 | 0.000602 | 0.00061 | 0.000592
C_3H_3O- | 55.02067 | 5.52e-05 | 0.000539 | 0.000989 | 0.00141 | 0.00173 | 4.15e-05 | 0.000708 | 0.000955 | 0.0015 | 0.00166 | 4.69e-05 | 0.000641 | 0.000971 | 0.00149 | 0.00176 | 0.00164 | 0.00172 | 0.00168
C_3H_5O- | 57.03671 | 5.02e-06 | 0.000226 | 0.000239 | 0.0003 | 0.000357 | 5.48e-06 | 0.000304 | 0.000216 | 0.000325 | 0.000352 | 3.66e-06 | 0.000281 | 0.000283 | 0.000322 | 0.000375 | 9.78e-05 | 0.000113 | 0.000108
C_2H_2O_2- | 58.00753 | 7.17e-06 | 0.00109 | 0.00106 | 0.000917 | 0.000914 | 1.02e-05 | 0.00126 | 0.000926 | 0.000929 | 0.000837 | 1.39e-05 | 0.0013 | 0.00115 | 0.00103 | 0.00095 | 0.000353 | 0.00036 | 0.000358
AlO_2- | 58.97279 | 0.00113 | 0.0119 | 0.00846 | 0.00678 | 0.00575 | 0.00123 | 0.00931 | 0.00817 | 0.00669 | 0.00514 | 0.00126 | 0.00957 | 0.0089 | 0.00715 | 0.00597 | 0.00339 | 0.00298 | 0.00304
C_2H_3O_2- | 59.01578 | 5.18e-05 | 0.00111 | 0.00107 | 0.00118 | 0.00129 | 4.95e-05 | 0.00128 | 0.000985 | 0.00124 | 0.00116 | 4.55e-05 | 0.00128 | 0.00117 | 0.00123 | 0.00133 | 0.00196 | 0.00207 | 0.00201
AlO_2H- | 59.98191 | 0.00385 | 0.00103 | 0.000855 | 0.000713 | 0.00067 | 0.00439 | 0.00096 | 0.000726 | 0.000736 | 0.000591 | 0.00411 | 0.00098 | 0.000901 | 0.000785 | 0.000692 | 0.00042 | 0.000402 | 0.000406
C_5- | 60.00166 | 0.00497 | 0.0014 | 0.00182 | 0.00243 | 0.00269 | 0.00515 | 0.00135 | 0.00158 | 0.00231 | 0.00223 | 0.00496 | 0.00135 | 0.00172 | 0.00235 | 0.00273 | 0.00194 | 0.00173 | 0.00183
AlO_2H_2- | 60.99026 | 0.00195 | 0.00103 | 0.00109 | 0.00117 | 0.00123 | 0.00193 | 0.00111 | 0.00102 | 0.00118 | 0.00103 | 0.00198 | 0.00114 | 0.00113 | 0.00123 | 0.00119 | 0.000951 | 0.00099 | 0.000972
CHO_3- | 60.9906 | 0.00263 | 0.00114 | 0.00118 | 0.00127 | 0.00133 | 0.00238 | 0.0012 | 0.00127 | 0.00129 | 0.00113 | 0.00262 | 0.00125 | 0.00123 | 0.00133 | 0.00132 | 0.00109 | 0.00112 | 0.0011
C_5H- | 61.01037 | 0.00229 | 0.0014 | 0.00199 | 0.00278 | 0.00313 | 0.00229 | 0.0015 | 0.00169 | 0.00274 | 0.00273 | 0.00231 | 0.00152 | 0.00196 | 0.00279 | 0.00323 | 0.00258 | 0.00242 | 0.00251
C_5H_2- | 62.0188 | 0.00118 | 0.00135 | 0.00194 | 0.0028 | 0.00321 | 0.00102 | 0.00145 | 0.00183 | 0.00272 | 0.00279 | 0.00115 | 0.00146 | 0.00189 | 0.00275 | 0.0032 | 0.00277 | 0.00271 | 0.00282
C_5H_3- | 63.02619 | 0.000341 | 0.000757 | 0.00111 | 0.00167 | 0.00192 | 0.000308 | 0.00084 | 0.000972 | 0.00163 | 0.00172 | 0.000364 | 0.000827 | 0.00108 | 0.00172 | 0.00196 | 0.00186 | 0.00191 | 0.0019
C_4O- | 63.99579 | 0.000377 | 0.00044 | 0.000524 | 0.000661 | 0.000719 | 0.000379 | 0.000394 | 0.000483 | 0.00066 | 0.000623 | 0.000354 | 0.000405 | 0.000495 | 0.000643 | 0.000726 | 0.000519 | 0.000469 | 0.000489
C_5H_4- | 64.03129 | 7.54e-05 | 0.000302 | 0.000339 | 0.000399 | 0.000444 | 7.06e-05 | 0.000328 | 0.000304 | 0.000382 | 0.000412 | 7.77e-05 | 0.000328 | 0.00033 | 0.000406 | 0.000452 | 0.000357 | 0.000373 | 0.000393
C_4HO- | 65.00391 | 0.00106 | 0.00277 | 0.00427 | 0.00616 | 0.00696 | 0.00101 | 0.00319 | 0.00394 | 0.00613 | 0.00644 | 0.00102 | 0.00319 | 0.00418 | 0.00614 | 0.00712 | 0.0107 | 0.0108 | 0.0109
C_5H_5- | 65.04077 | 3.6e-05 | 0.000257 | 0.000366 | 0.000576 | 0.00068 | 3.06e-05 | 0.00031 | 0.000325 | 0.000574 | 0.000624 | 3.01e-05 | 0.000328 | 0.000371 | 0.000545 | 0.000697 | 0.000817 | 0.00089 | 0.000855
C_3H_3Al- | 66.00841 | 0.000299 | 0.000614 | 0.000675 | 0.000937 | 0.00101 | 0.000268 | 0.000557 | 0.000658 | 0.000922 | 0.000988 | 0.000256 | 0.000555 | 0.000674 | 0.000918 | 0.00104 | 0.00105 | 0.00101 | 0.00109
C_4H_2O- | 66.00841 | 0.000299 | 0.000614 | 0.000675 | 0.000937 | 0.00101 | 0.000268 | 0.000557 | 0.000658 | 0.000922 | 0.000988 | 0.000256 | 0.000555 | 0.000674 | 0.000918 | 0.00104 | 0.00105 | 0.00101 | 0.00109
C_2OAl- | 66.97721 | 0.000101 | 0.00176 | 0.00187 | 0.00203 | 0.00203 | 0.000107 | 0.00167 | 0.00167 | 0.00196 | 0.00163 | 0.000122 | 0.00169 | 0.00183 | 0.00202 | 0.00206 | 0.00188 | 0.00163 | 0.00172
C_4H_3O- | 67.0204 | 9.26e-05 | 0.000984 | 0.00168 | 0.0025 | 0.0029 | 6.97e-05 | 0.00123 | 0.00155 | 0.00255 | 0.00277 | 7.76e-05 | 0.00122 | 0.00165 | 0.00252 | 0.00299 | 0.00595 | 0.00636 | 0.00616
C_3H_5Al- | 68.02251 | 1.22e-05 | 9.41e-05 | 0.000132 | 0.000169 | 0.000193 | 8.62e-06 | 8.28e-05 | 0.000105 | 0.000164 | 0.000195 | 1.39e-05 | 7.52e-05 | 0.000113 | 0.000168 | 0.000178 | 0.000363 | 0.000358 | 0.000402
C_4H_4O- | 68.02251 | 1.22e-05 | 9.41e-05 | 0.000132 | 0.000169 | 0.000193 | 8.62e-06 | 8.28e-05 | 0.000105 | 0.000164 | 0.000195 | 1.39e-05 | 7.52e-05 | 0.000113 | 0.000168 | 0.000178 | 0.000363 | 0.000358 | 0.000402
C_3HO_2- | 68.99883 | 0.00057 | 0.00163 | 0.00243 | 0.00326 | 0.00382 | 0.000594 | 0.00186 | 0.00229 | 0.00348 | 0.00367 | 0.000621 | 0.00187 | 0.00244 | 0.00349 | 0.00396 | 0.00285 | 0.00281 | 0.00305
C_4H_5O- | 69.03678 | 5.03e-06 | 0.000216 | 0.00036 | 0.000628 | 0.000767 | 9.41e-06 | 0.000291 | 0.000346 | 0.000639 | 0.000751 | 9.53e-06 | 0.000265 | 0.000382 | 0.000652 | 0.000832 | 0.000493 | 0.000543 | 0.000522
C_2H_3OAl- | 70.00448 | 2.37e-05 | 0.000113 | 0.000135 | 0.000183 | 0.000217 | 1.96e-05 | 0.000122 | 0.000118 | 0.000202 | 0.000221 | 1.98e-05 | 0.000109 | 0.000124 | 0.000202 | 0.000228 | 0.000122 | 0.000122 | 0.000126
C_3H_2O_2- | 70.00448 | 2.37e-05 | 0.000113 | 0.000135 | 0.000183 | 0.000217 | 1.96e-05 | 0.000122 | 0.000118 | 0.000202 | 0.000221 | 1.98e-05 | 0.000109 | 0.000124 | 0.000202 | 0.000228 | 0.000122 | 0.000122 | 0.000126
C_3H_3O_2- | 71.01549 | 2.58e-05 | 0.00186 | 0.0022 | 0.00246 | 0.0026 | 2.04e-05 | 0.00235 | 0.00221 | 0.00253 | 0.00256 | 1.76e-05 | 0.00231 | 0.00239 | 0.00261 | 0.00265 | 0.00143 | 0.00148 | 0.00146
C_6- | 72.00041 | 0.00539 | 0.000987 | 0.00128 | 0.00187 | 0.00215 | 0.00565 | 0.00089 | 0.00118 | 0.00179 | 0.00179 | 0.00537 | 0.00091 | 0.00122 | 0.00181 | 0.00217 | 0.0014 | 0.00121 | 0.00126
C_2HO_3- | 72.99397 | 0.000125 | 0.000302 | 0.000364 | 0.000482 | 0.000545 | 0.000156 | 0.000283 | 0.00113 | 0.000507 | 0.000543 | 0.000168 | 0.000258 | 0.000354 | 0.000493 | 0.000544 | 0.000331 | 0.000304 | 0.000342
C_6H- | 73.00847 | 0.00554 | 0.00243 | 0.00376 | 0.00593 | 0.00696 | 0.00559 | 0.00245 | 0.00267 | 0.00564 | 0.00601 | 0.00558 | 0.00249 | 0.00351 | 0.00561 | 0.00715 | 0.0068 | 0.00643 | 0.00677
C_6H_2- | 74.01388 | 0.00106 | 0.000453 | 0.000631 | 0.000924 | 0.0011 | 0.00097 | 0.000424 | 0.000524 | 0.000879 | 0.000968 | 0.00098 | 0.000419 | 0.000584 | 0.000896 | 0.00107 | 0.00091 | 0.000887 | 0.000916
C_4Al- | 74.98645 | 0.000126 | 0.000581 | 0.000587 | 0.000623 | 0.000642 | 0.000125 | 0.000684 | 0.000568 | 0.000616 | 0.000557 | 0.000115 | 0.000757 | 0.000668 | 0.000637 | 0.000647 | 0.00262 | 0.00271 | 0.00288
C_6H_3- | 75.02461 | 0.000314 | 0.000511 | 0.000764 | 0.00112 | 0.0013 | 0.00025 | 0.000586 | 0.000626 | 0.00112 | 0.00119 | 0.00029 | 0.000566 | 0.000746 | 0.00116 | 0.00133 | 0.00158 | 0.00164 | 0.00165
AlO_3H- | 75.97403 | 0.0124 | 0.000982 | 0.000517 | 0.000394 | 0.000328 | 0.0126 | 0.000647 | 0.000462 | 0.000385 | 0.000345 | 0.0122 | 0.000669 | 0.000572 | 0.000446 | 0.000359 | 0.000234 | 0.000208 | 0.000225
C_4HAl- | 75.99408 | 0.00125 | 0.000264 | 0.000227 | 0.000266 | 0.000269 | 0.00136 | 0.000253 | 0.000194 | 0.000276 | 0.00025 | 0.00133 | 0.000247 | 0.000257 | 0.000273 | 0.000281 | 0.000287 | 0.000297 | 0.000309
C_5O- | 75.99408 | 0.00125 | 0.000264 | 0.000227 | 0.000266 | 0.000269 | 0.00136 | 0.000253 | 0.000194 | 0.000276 | 0.00025 | 0.00133 | 0.000247 | 0.000257 | 0.000273 | 0.000281 | 0.000287 | 0.000297 | 0.000309
C_6H_4- | 76.03066 | 5.01e-05 | 8.49e-05 | 0.000122 | 0.000159 | 0.0002 | 4.61e-05 | 9.89e-05 | 8.81e-05 | 0.000155 | 0.00017 | 4.09e-05 | 0.000103 | 0.000108 | 0.000163 | 0.000188 | 0.000394 | 0.000431 | 0.000404
AlO_3H_2- | 76.98238 | 0.0351 | 0.00463 | 0.00428 | 0.00419 | 0.00414 | 0.0334 | 0.0048 | 0.00474 | 0.00438 | 0.0039 | 0.0349 | 0.00464 | 0.0047 | 0.00448 | 0.0042 | 0.00386 | 0.00399 | 0.00406
C_5HO- | 77.00299 | 0.000471 | 0.000484 | 0.000682 | 0.000833 | 0.000961 | 0.000572 | 0.000638 | 0.000539 | 0.000846 | 0.000875 | 0.000513 | 0.000677 | 0.000717 | 0.000941 | 0.000956 | 0.00141 | 0.00146 | 0.00143
C_5H_2O- | 78.01136 | 6.37e-05 | 0.000105 | 0.000159 | 0.000232 | 0.000242 | 8.2e-05 | 0.000122 | 0.000149 | 0.000222 | 0.000257 | 7.08e-05 | 0.00012 | 0.000148 | 0.000223 | 0.000278 | 0.000274 | 0.000285 | 0.000283
C_2H_4OCl- | 78.99862 | 0.000176 | 0.000233 | 0.000263 | 0.000328 | 0.000315 | 0.000192 | 0.000295 | 0.00031 | 0.000346 | 0.000304 | 0.000175 | 0.000282 | 0.000324 | 0.000347 | 0.000337 | 0.000252 | 0.000278 | 0.000278
AlO_3H_4- | 78.99862 | 0.000176 | 0.000233 | 0.000263 | 0.000328 | 0.000315 | 0.000192 | 0.000295 | 0.00031 | 0.000346 | 0.000304 | 0.000175 | 0.000282 | 0.000324 | 0.000347 | 0.000337 | 0.000252 | 0.000278 | 0.000278
C_5H_3O- | 79.02046 | 3.2e-05 | 0.000223 | 0.000385 | 0.000606 | 0.000711 | 2.77e-05 | 0.00028 | 0.000308 | 0.000595 | 0.000678 | 3.33e-05 | 0.00027 | 0.000356 | 0.00061 | 0.000733 | 0.000514 | 0.000537 | 0.000524
C_4H_2O_2- | 82.00682 | 1.29e-05 | 0.000101 | 0.000161 | 0.000236 | 0.000261 | 1.72e-05 | 0.000136 | 0.00015 | 0.000238 | 0.000283 | 1.1e-05 | 0.000128 | 0.00016 | 0.000252 | 0.000283 | 0.000697 | 0.000769 | 0.000747
C_2O_2Al- | 82.97191 | 5.74e-05 | 0.00113 | 0.00116 | 0.00125 | 0.00129 | 5.48e-05 | 0.000992 | 0.00102 | 0.00124 | 0.00109 | 5.64e-05 | 0.00104 | 0.00108 | 0.00124 | 0.0013 | 0.001 | 0.000865 | 0.000921
C_4H_3O_2- | 83.01542 | 7.17e-06 | 0.000154 | 0.000243 | 0.000358 | 0.000435 | 8.61e-06 | 0.000196 | 0.00024 | 0.000376 | 0.000445 | 9.52e-06 | 0.000199 | 0.000243 | 0.000374 | 0.000464 | 0.000546 | 0.000632 | 0.000579
CH_5O_2Cl- | 83.99999 | 0.00188 | 0.000346 | 0.000488 | 0.000781 | 0.000886 | 0.0019 | 0.000304 | 0.000401 | 0.000736 | 0.000763 | 0.00188 | 0.000295 | 0.000469 | 0.000758 | 0.000934 | 0.000609 | 0.000536 | 0.000561
C_7- | 83.99999 | 0.00188 | 0.000346 | 0.000488 | 0.000781 | 0.000886 | 0.0019 | 0.000304 | 0.000401 | 0.000736 | 0.000763 | 0.00188 | 0.000295 | 0.000469 | 0.000758 | 0.000934 | 0.000609 | 0.000536 | 0.000561
C_4H_2Cl- | 84.98746 | 0.000534 | 0.000568 | 0.000718 | 0.000903 | 0.00101 | 0.000525 | 0.000575 | 0.00085 | 0.000943 | 0.000895 | 0.000542 | 0.000609 | 0.000686 | 0.000892 | 0.00105 | 0.00141 | 0.00141 | 0.00149
C_2H_2O_2Al- | 84.98746 | 0.000534 | 0.000568 | 0.000718 | 0.000903 | 0.00101 | 0.000525 | 0.000575 | 0.00085 | 0.000943 | 0.000895 | 0.000542 | 0.000609 | 0.000686 | 0.000892 | 0.00105 | 0.00141 | 0.00141 | 0.00149
CH_6O_2Cl- | 85.00771 | 0.00107 | 0.00044 | 0.000682 | 0.00107 | 0.00127 | 0.00108 | 0.000454 | 0.000537 | 0.00104 | 0.00109 | 0.00105 | 0.000441 | 0.000681 | 0.00104 | 0.00126 | 0.001 | 0.00096 | 0.001
C_7H- | 85.00771 | 0.00107 | 0.00044 | 0.000682 | 0.00107 | 0.00127 | 0.00108 | 0.000454 | 0.000537 | 0.00104 | 0.00109 | 0.00105 | 0.000441 | 0.000681 | 0.00104 | 0.00126 | 0.001 | 0.00096 | 0.001
C_7H_2- | 86.01665 | 0.000755 | 0.000451 | 0.000745 | 0.0012 | 0.0015 | 0.000679 | 0.000456 | 0.000641 | 0.00121 | 0.0013 | 0.000718 | 0.000431 | 0.000707 | 0.00122 | 0.0015 | 0.00127 | 0.00127 | 0.0013
Al_2O_2H- | 86.9603 | 8.82e-05 | 0.000321 | 0.000343 | 0.000367 | 0.000376 | 8.3e-05 | 0.000342 | 0.000358 | 0.000377 | 0.000341 | 7.25e-05 | 0.000336 | 0.000358 | 0.000365 | 0.000351 | 0.00043 | 0.000386 | 0.000413
C_7H_3- | 87.02425 | 0.000193 | 0.000282 | 0.000459 | 0.000714 | 0.000825 | 0.000165 | 0.000306 | 0.000379 | 0.000685 | 0.000744 | 0.000185 | 0.000323 | 0.000451 | 0.000698 | 0.00082 | 0.000727 | 0.000746 | 0.000758
C_7H_4- | 88.03131 | 5.24e-05 | 9.14e-05 | 0.000127 | 0.000224 | 0.000261 | 3.92e-05 | 0.000103 | 9.86e-05 | 0.000211 | 0.000244 | 4.61e-05 | 0.0001 | 0.000136 | 0.000208 | 0.000267 | 0.000219 | 0.000233 | 0.000238
ClO_3H_6- | 89.00424 | 0.00028 | 0.000409 | 0.000706 | 0.00108 | 0.00129 | 0.000264 | 0.000469 | 0.000653 | 0.00108 | 0.0012 | 0.000274 | 0.000443 | 0.000659 | 0.00109 | 0.00129 | 0.00143 | 0.00145 | 0.00149
C_6HO- | 89.00424 | 0.00028 | 0.000409 | 0.000706 | 0.00108 | 0.00129 | 0.000264 | 0.000469 | 0.000653 | 0.00108 | 0.0012 | 0.000274 | 0.000443 | 0.000659 | 0.00109 | 0.00129 | 0.00143 | 0.00145 | 0.00149
O_5H_9- | 89.04152 | 3.3e-05 | 0.000195 | 0.000277 | 0.000398 | 0.000485 | 3.06e-05 | 0.000236 | 0.000228 | 0.000407 | 0.000441 | 3.66e-05 | 0.000245 | 0.000279 | 0.000426 | 0.000502 | 0.00103 | 0.0012 | 0.00115
C_6H_2O- | 90.01008 | 4.23e-05 | 8.62e-05 | 0.000113 | 0.000183 | 0.000223 | 3.84e-05 | 0.000105 | 9.71e-05 | 0.000192 | 0.00021 | 4.17e-05 | 9.08e-05 | 0.000119 | 0.000178 | 0.000227 | 0.000217 | 0.000212 | 0.000232
C_4OAl- | 90.97665 | 1.51e-05 | 0.000136 | 0.000186 | 0.000257 | 0.00027 | 9.39e-06 | 0.000126 | 0.000167 | 0.000229 | 0.00021 | 1.76e-05 | 0.000151 | 0.000164 | 0.00023 | 0.000264 | 0.000292 | 0.000266 | 0.000282
C_6H_3O- | 91.02053 | 4.88e-05 | 0.000282 | 0.000495 | 0.000738 | 0.000838 | 3.44e-05 | 0.000393 | 0.000454 | 0.000719 | 0.000821 | 3.51e-05 | 0.000366 | 0.000492 | 0.000721 | 0.000849 | 0.00127 | 0.00141 | 0.00142
C_6H_4O- | 92.02685 | 6.46e-06 | 0.000134 | 0.000132 | 0.00017 | 0.000205 | 7.05e-06 | 0.000181 | 0.000122 | 0.000181 | 0.000185 | 5.86e-06 | 0.000204 | 0.000169 | 0.000187 | 0.000208 | 0.000227 | 0.000241 | 0.00025
C_5HO_2- | 92.99793 | 7.6e-05 | 0.000262 | 0.000372 | 0.000553 | 0.00065 | 6.18e-05 | 0.000254 | 0.000412 | 0.000556 | 0.000618 | 7.32e-05 | 0.0003 | 0.00038 | 0.000558 | 0.000645 | 0.000817 | 0.000824 | 0.000843
C_6H_5O- | 93.03704 | 1.58e-05 | 0.000335 | 0.00049 | 0.000666 | 0.000769 | 1.49e-05 | 0.000523 | 0.000409 | 0.000735 | 0.000804 | 9.52e-06 | 0.000548 | 0.000531 | 0.000713 | 0.000856 | 0.00119 | 0.00128 | 0.00124
AlO_4H_4- | 94.99308 | 3.37e-05 | 0.000319 | 0.000416 | 0.000383 | 0.000379 | 2.51e-05 | 0.000406 | 0.000452 | 0.000434 | 0.000446 | 2.78e-05 | 0.000406 | 0.000424 | 0.000451 | 0.000437 | 0.000357 | 0.00041 | 0.000415
C_2H_4O_2Cl- | 94.99323 | 3.51e-05 | 0.000322 | 0.00042 | 0.000386 | 0.000383 | 2.35e-05 | 0.00041 | 0.000448 | 0.00044 | 0.000451 | 2.78e-05 | 0.000408 | 0.000433 | 0.000462 | 0.000443 | 0.000362 | 0.000416 | 0.00042
C_5H_3O_2- | 95.01609 | 7.17e-06 | 0.000171 | 0.000333 | 0.000462 | 0.000568 | 6.26e-06 | 0.000239 | 0.000257 | 0.00049 | 0.000582 | 7.32e-06 | 0.000263 | 0.000329 | 0.000521 | 0.000603 | 0.000517 | 0.00056 | 0.000552
C_2H_5O_2Cl- | 95.99979 | 0.00191 | 0.000226 | 0.000337 | 0.00054 | 0.000646 | 0.00192 | 0.000194 | 0.000281 | 0.000544 | 0.000562 | 0.00188 | 0.000182 | 0.000295 | 0.000516 | 0.000671 | 0.000375 | 0.000319 | 0.000355
C_8- | 95.99979 | 0.00191 | 0.000226 | 0.000337 | 0.00054 | 0.000646 | 0.00192 | 0.000194 | 0.000281 | 0.000544 | 0.000562 | 0.00188 | 0.000182 | 0.000295 | 0.000516 | 0.000671 | 0.000375 | 0.000319 | 0.000355
AlO_4H_5- | 95.99979 | 0.00191 | 0.000226 | 0.000337 | 0.00054 | 0.000646 | 0.00192 | 0.000194 | 0.000281 | 0.000544 | 0.000562 | 0.00188 | 0.000182 | 0.000295 | 0.000516 | 0.000671 | 0.000375 | 0.000319 | 0.000355
C_8H- | 97.00888 | 0.00271 | 0.000729 | 0.00126 | 0.00212 | 0.00259 | 0.00274 | 0.000733 | 0.00103 | 0.00209 | 0.00228 | 0.00268 | 0.000711 | 0.00114 | 0.00208 | 0.00268 | 0.00208 | 0.00195 | 0.00205
AlO_4H_6- | 97.00888 | 0.00271 | 0.000729 | 0.00126 | 0.00212 | 0.00259 | 0.00274 | 0.000733 | 0.00103 | 0.00209 | 0.00228 | 0.00268 | 0.000711 | 0.00114 | 0.00208 | 0.00268 | 0.00208 | 0.00195 | 0.00205
C_2H_7O_2Cl- | 98.01334 | 0.000418 | 0.000117 | 0.000194 | 0.000329 | 0.000399 | 0.000421 | 0.000116 | 0.00014 | 0.000308 | 0.000331 | 0.000421 | 0.000111 | 0.000189 | 0.000319 | 0.000405 | 0.000289 | 0.000289 | 0.000305
C_8H_2- | 98.01334 | 0.000418 | 0.000117 | 0.000194 | 0.000329 | 0.000399 | 0.000421 | 0.000116 | 0.00014 | 0.000308 | 0.000331 | 0.000421 | 0.000111 | 0.000189 | 0.000319 | 0.000405 | 0.000289 | 0.000289 | 0.000305
AlO_4H_7- | 98.01334 | 0.000418 | 0.000117 | 0.000194 | 0.000329 | 0.000399 | 0.000421 | 0.000116 | 0.00014 | 0.000308 | 0.000331 | 0.000421 | 0.000111 | 0.000189 | 0.000319 | 0.000405 | 0.000289 | 0.000289 | 0.000305
C_2H_8O_2Cl- | 99.02373 | 0.000143 | 0.000158 | 0.000269 | 0.000426 | 0.00052 | 0.000131 | 0.000173 | 0.000198 | 0.000431 | 0.000461 | 0.000165 | 0.000193 | 0.000286 | 0.000439 | 0.00054 | 0.000444 | 0.000455 | 0.000456
C_8H_3- | 99.02373 | 0.000143 | 0.000158 | 0.000269 | 0.000426 | 0.00052 | 0.000131 | 0.000173 | 0.000198 | 0.000431 | 0.000461 | 0.000165 | 0.000193 | 0.000286 | 0.000439 | 0.00054 | 0.000444 | 0.000455 | 0.000456
AlO_4H_8- | 99.02373 | 0.000143 | 0.000158 | 0.000269 | 0.000426 | 0.00052 | 0.000131 | 0.000173 | 0.000198 | 0.000431 | 0.000461 | 0.000165 | 0.000193 | 0.000286 | 0.000439 | 0.00054 | 0.000444 | 0.000455 | 0.000456

## DuplicateMassFemoved
Mass (u) | P1_SQ1 | P1_SQ2 | P1_SQ3 | P1_SQ4 | P1_SQ5 | P2_SQ1 | P2_SQ2 | P2_SQ3 | P2_SQ4 | P2_SQ5 | P3_SQ1 | P3_SQ2 | P3_SQ3 | P3_SQ4 | P3_SQ5 | P1_SQ0 | P2_SQ0 | P3_SQ0
1.0084 | 0.137 | 0.22 | 0.202 | 0.176 | 0.164 | 0.131 | 0.217 | 0.196 | 0.172 | 0.144 | 0.137 | 0.227 | 0.21 | 0.182 | 0.167 | 0.0831 | 0.0748 | 0.0762
12.00072 | 0.0227 | 0.0104 | 0.00982 | 0.00917 | 0.00897 | 0.0241 | 0.00966 | 0.00954 | 0.00889 | 0.00766 | 0.0228 | 0.0102 | 0.00976 | 0.00913 | 0.00913 | 0.00606 | 0.00501 | 0.00516
13.0087 | 0.0292 | 0.0277 | 0.0262 | 0.0231 | 0.022 | 0.0296 | 0.0267 | 0.025 | 0.022 | 0.0189 | 0.0295 | 0.0283 | 0.0262 | 0.0234 | 0.0222 | 0.012 | 0.0106 | 0.0108
14.01628 | 0.00203 | 0.00443 | 0.00405 | 0.00334 | 0.003 | 0.00182 | 0.00446 | 0.00384 | 0.00324 | 0.00262 | 0.002 | 0.00472 | 0.00422 | 0.00349 | 0.00308 | 0.00161 | 0.00153 | 0.00154
15.99589 | 0.199 | 0.0949 | 0.0741 | 0.0597 | 0.0524 | 0.206 | 0.0769 | 0.0713 | 0.0578 | 0.0472 | 0.201 | 0.08 | 0.0725 | 0.0604 | 0.0538 | 0.0384 | 0.0314 | 0.0328
17.00371 | 0.0832 | 0.0821 | 0.0676 | 0.054 | 0.0473 | 0.0803 | 0.0733 | 0.0663 | 0.0533 | 0.0425 | 0.0827 | 0.0758 | 0.0686 | 0.0559 | 0.0487 | 0.028 | 0.024 | 0.0245
24.00013 | 0.0553 | 0.0154 | 0.0158 | 0.0163 | 0.0163 | 0.0595 | 0.0144 | 0.0149 | 0.0157 | 0.0139 | 0.0567 | 0.0149 | 0.0152 | 0.016 | 0.0167 | 0.0169 | 0.012 | 0.0125
25.00863 | 0.0929 | 0.056 | 0.0587 | 0.0639 | 0.0651 | 0.0946 | 0.0548 | 0.0564 | 0.0612 | 0.0552 | 0.0951 | 0.0568 | 0.0584 | 0.0638 | 0.0664 | 0.0506 | 0.0451 | 0.0464
27.0248 | 5.1e-05 | 0.00127 | 0.00138 | 0.00142 | 0.0015 | 4.78e-05 | 0.00138 | 0.00132 | 0.00144 | 0.00133 | 5.2e-05 | 0.00132 | 0.00141 | 0.0015 | 0.00152 | 0.000575 | 0.000565 | 0.000572
29.00376 | 2.81e-05 | 0.000215 | 0.000259 | 0.000301 | 0.000307 | 2.67e-05 | 0.000209 | 0.000259 | 0.000293 | 0.000281 | 3.97e-05 | 0.000227 | 0.000256 | 0.000323 | 0.000313 | 0.000118 | 0.000122 | 0.000117
31.99029 | 0.00315 | 0.00224 | 0.00158 | 0.00121 | 0.00103 | 0.00311 | 0.00169 | 0.00154 | 0.00116 | 0.000931 | 0.00315 | 0.00171 | 0.00158 | 0.00125 | 0.00107 | 0.000558 | 0.00047 | 0.000471
32.99777 | 0.000442 | 0.000665 | 0.000443 | 0.000323 | 0.000268 | 0.000395 | 0.000516 | 0.000459 | 0.000342 | 0.000251 | 0.000377 | 0.000525 | 0.000455 | 0.000337 | 0.000273 | 0.000153 | 0.000123 | 0.000121
34.97065 | 0.000962 | 0.0511 | 0.0517 | 0.0315 | 0.0214 | 0.000876 | 0.0588 | 0.0529 | 0.0311 | 0.0371 | 0.000853 | 0.0504 | 0.0454 | 0.026 | 0.0168 | 0.00253 | 0.00237 | 0.0024
36.00077 | 0.0104 | 0.00414 | 0.00463 | 0.00512 | 0.00525 | 0.0106 | 0.00397 | 0.00436 | 0.00497 | 0.00443 | 0.0105 | 0.0042 | 0.00443 | 0.00504 | 0.0054 | 0.00449 | 0.00368 | 0.00384
36.96753 | 0.000303 | 0.0169 | 0.0161 | 0.00963 | 0.00653 | 0.000288 | 0.0186 | 0.0165 | 0.0095 | 0.0118 | 0.000275 | 0.0158 | 0.0141 | 0.00782 | 0.00513 | 0.000755 | 0.000708 | 0.000718
37.00881 | 0.0041 | 0.00394 | 0.00474 | 0.00522 | 0.00526 | 0.00397 | 0.00432 | 0.00455 | 0.005 | 0.00459 | 0.00411 | 0.0043 | 0.00461 | 0.0051 | 0.00533 | 0.00497 | 0.00442 | 0.00445
39.99155 | 0.00382 | 0.00335 | 0.00369 | 0.00377 | 0.00376 | 0.00383 | 0.00332 | 0.00358 | 0.00371 | 0.00327 | 0.00393 | 0.00341 | 0.00354 | 0.00377 | 0.00381 | 0.00207 | 0.00168 | 0.00177
42.00394 | 0.00208 | 0.00347 | 0.00184 | 0.00182 | 0.0017 | 0.00167 | 0.00152 | 0.00174 | 0.00158 | 0.00165 | 0.00161 | 0.00142 | 0.00151 | 0.00152 | 0.00143 | 0.000482 | 0.000409 | 0.000551
42.01252 | 0.00035 | 0.000409 | 0.000915 | 0.000984 | 0.00103 | 0.000311 | 0.000906 | 0.000827 | 0.00103 | 0.00104 | 0.000373 | 0.000882 | 0.00101 | 0.00105 | 0.00104 | 0.000376 | 0.000379 | 0.000388
42.97745 | 0.000686 | 0.00786 | 0.00611 | 0.00501 | 0.00423 | 0.000719 | 0.00656 | 0.00596 | 0.00479 | 0.00353 | 0.000689 | 0.0069 | 0.00619 | 0.00513 | 0.00442 | 0.00264 | 0.0022 | 0.00229
43.01981 | 0.000123 | 0.00194 | 0.0026 | 0.00331 | 0.00397 | 9.34e-05 | 0.00213 | 0.00253 | 0.00366 | 0.00378 | 9.91e-05 | 0.00213 | 0.00261 | 0.00361 | 0.00408 | 0.00109 | 0.0011 | 0.00111
43.98702 | 9.69e-05 | 0.000535 | 0.00049 | 0.000438 | 0.000385 | 0.000105 | 0.000513 | 0.000397 | 0.000412 | 0.000331 | 0.000105 | 0.000534 | 0.000481 | 0.000437 | 0.000399 | 0.000168 | 0.000155 | 0.000158
44.99941 | 0.000886 | 0.00624 | 0.00849 | 0.0115 | 0.0133 | 0.000814 | 0.0065 | 0.00796 | 0.0118 | 0.0118 | 0.000851 | 0.00651 | 0.00816 | 0.0116 | 0.0137 | 0.00393 | 0.00389 | 0.00398
48.00048 | 0.014 | 0.00354 | 0.00418 | 0.00518 | 0.00542 | 0.0148 | 0.00327 | 0.00397 | 0.00492 | 0.00456 | 0.0143 | 0.00331 | 0.00405 | 0.00499 | 0.00554 | 0.00408 | 0.00337 | 0.00353
49.0094 | 0.0167 | 0.011 | 0.0147 | 0.0203 | 0.0227 | 0.0166 | 0.0112 | 0.0137 | 0.0196 | 0.0193 | 0.0171 | 0.0114 | 0.0143 | 0.0198 | 0.023 | 0.021 | 0.0197 | 0.0205
50.01472 | 0.00302 | 0.0015 | 0.0016 | 0.00209 | 0.0023 | 0.00275 | 0.00132 | 0.00145 | 0.002 | 0.00204 | 0.00269 | 0.00134 | 0.00153 | 0.00203 | 0.00231 | 0.00173 | 0.00158 | 0.00172
50.98303 | 5.88e-05 | 0.000689 | 0.000768 | 0.000757 | 0.000707 | 8.06e-05 | 0.000692 | 0.00069 | 0.000711 | 0.000585 | 7.76e-05 | 0.00075 | 0.000725 | 0.000707 | 0.000733 | 0.000651 | 0.000543 | 0.000562
51.02556 | 0.000457 | 0.00134 | 0.00174 | 0.00232 | 0.00258 | 0.000358 | 0.00147 | 0.00167 | 0.00226 | 0.00229 | 0.000407 | 0.00149 | 0.00176 | 0.00235 | 0.00266 | 0.00146 | 0.00149 | 0.00151
51.99572 | 0.000555 | 0.000588 | 0.000744 | 0.000859 | 0.000976 | 0.000574 | 0.000592 | 0.000687 | 0.000906 | 0.000842 | 0.000565 | 0.000592 | 0.000698 | 0.000868 | 0.00095 | 0.000693 | 0.000635 | 0.000625
53.00443 | 0.000671 | 0.00202 | 0.00307 | 0.00391 | 0.00407 | 0.000654 | 0.00238 | 0.00295 | 0.00393 | 0.00389 | 0.00067 | 0.0024 | 0.0029 | 0.00393 | 0.00421 | 0.0102 | 0.00982 | 0.00997
54.01106 | 4.02e-05 | 0.000219 | 0.000306 | 0.000373 | 0.000409 | 4.31e-05 | 0.000269 | 0.0003 | 0.000388 | 0.00037 | 4.47e-05 | 0.000279 | 0.000325 | 0.0004 | 0.000401 | 0.000602 | 0.00061 | 0.000592
55.02067 | 5.52e-05 | 0.000539 | 0.000989 | 0.00141 | 0.00173 | 4.15e-05 | 0.000708 | 0.000955 | 0.0015 | 0.00166 | 4.69e-05 | 0.000641 | 0.000971 | 0.00149 | 0.00176 | 0.00164 | 0.00172 | 0.00168
57.03671 | 5.02e-06 | 0.000226 | 0.000239 | 0.0003 | 0.000357 | 5.48e-06 | 0.000304 | 0.000216 | 0.000325 | 0.000352 | 3.66e-06 | 0.000281 | 0.000283 | 0.000322 | 0.000375 | 9.78e-05 | 0.000113 | 0.000108
58.00753 | 7.17e-06 | 0.00109 | 0.00106 | 0.000917 | 0.000914 | 1.02e-05 | 0.00126 | 0.000926 | 0.000929 | 0.000837 | 1.39e-05 | 0.0013 | 0.00115 | 0.00103 | 0.00095 | 0.000353 | 0.00036 | 0.000358
58.97279 | 0.00113 | 0.0119 | 0.00846 | 0.00678 | 0.00575 | 0.00123 | 0.00931 | 0.00817 | 0.00669 | 0.00514 | 0.00126 | 0.00957 | 0.0089 | 0.00715 | 0.00597 | 0.00339 | 0.00298 | 0.00304
59.01578 | 5.18e-05 | 0.00111 | 0.00107 | 0.00118 | 0.00129 | 4.95e-05 | 0.00128 | 0.000985 | 0.00124 | 0.00116 | 4.55e-05 | 0.00128 | 0.00117 | 0.00123 | 0.00133 | 0.00196 | 0.00207 | 0.00201
59.98191 | 0.00385 | 0.00103 | 0.000855 | 0.000713 | 0.00067 | 0.00439 | 0.00096 | 0.000726 | 0.000736 | 0.000591 | 0.00411 | 0.00098 | 0.000901 | 0.000785 | 0.000692 | 0.00042 | 0.000402 | 0.000406
60.00166 | 0.00497 | 0.0014 | 0.00182 | 0.00243 | 0.00269 | 0.00515 | 0.00135 | 0.00158 | 0.00231 | 0.00223 | 0.00496 | 0.00135 | 0.00172 | 0.00235 | 0.00273 | 0.00194 | 0.00173 | 0.00183
60.99026 | 0.00195 | 0.00103 | 0.00109 | 0.00117 | 0.00123 | 0.00193 | 0.00111 | 0.00102 | 0.00118 | 0.00103 | 0.00198 | 0.00114 | 0.00113 | 0.00123 | 0.00119 | 0.000951 | 0.00099 | 0.000972
60.9906 | 0.00263 | 0.00114 | 0.00118 | 0.00127 | 0.00133 | 0.00238 | 0.0012 | 0.00127 | 0.00129 | 0.00113 | 0.00262 | 0.00125 | 0.00123 | 0.00133 | 0.00132 | 0.00109 | 0.00112 | 0.0011
61.01037 | 0.00229 | 0.0014 | 0.00199 | 0.00278 | 0.00313 | 0.00229 | 0.0015 | 0.00169 | 0.00274 | 0.00273 | 0.00231 | 0.00152 | 0.00196 | 0.00279 | 0.00323 | 0.00258 | 0.00242 | 0.00251
62.0188 | 0.00118 | 0.00135 | 0.00194 | 0.0028 | 0.00321 | 0.00102 | 0.00145 | 0.00183 | 0.00272 | 0.00279 | 0.00115 | 0.00146 | 0.00189 | 0.00275 | 0.0032 | 0.00277 | 0.00271 | 0.00282
63.02619 | 0.000341 | 0.000757 | 0.00111 | 0.00167 | 0.00192 | 0.000308 | 0.00084 | 0.000972 | 0.00163 | 0.00172 | 0.000364 | 0.000827 | 0.00108 | 0.00172 | 0.00196 | 0.00186 | 0.00191 | 0.0019
63.99579 | 0.000377 | 0.00044 | 0.000524 | 0.000661 | 0.000719 | 0.000379 | 0.000394 | 0.000483 | 0.00066 | 0.000623 | 0.000354 | 0.000405 | 0.000495 | 0.000643 | 0.000726 | 0.000519 | 0.000469 | 0.000489
64.03129 | 7.54e-05 | 0.000302 | 0.000339 | 0.000399 | 0.000444 | 7.06e-05 | 0.000328 | 0.000304 | 0.000382 | 0.000412 | 7.77e-05 | 0.000328 | 0.00033 | 0.000406 | 0.000452 | 0.000357 | 0.000373 | 0.000393
65.00391 | 0.00106 | 0.00277 | 0.00427 | 0.00616 | 0.00696 | 0.00101 | 0.00319 | 0.00394 | 0.00613 | 0.00644 | 0.00102 | 0.00319 | 0.00418 | 0.00614 | 0.00712 | 0.0107 | 0.0108 | 0.0109
65.04077 | 3.6e-05 | 0.000257 | 0.000366 | 0.000576 | 0.00068 | 3.06e-05 | 0.00031 | 0.000325 | 0.000574 | 0.000624 | 3.01e-05 | 0.000328 | 0.000371 | 0.000545 | 0.000697 | 0.000817 | 0.00089 | 0.000855
66.00841 | 0.000299 | 0.000614 | 0.000675 | 0.000937 | 0.00101 | 0.000268 | 0.000557 | 0.000658 | 0.000922 | 0.000988 | 0.000256 | 0.000555 | 0.000674 | 0.000918 | 0.00104 | 0.00105 | 0.00101 | 0.00109
66.97721 | 0.000101 | 0.00176 | 0.00187 | 0.00203 | 0.00203 | 0.000107 | 0.00167 | 0.00167 | 0.00196 | 0.00163 | 0.000122 | 0.00169 | 0.00183 | 0.00202 | 0.00206 | 0.00188 | 0.00163 | 0.00172
67.0204 | 9.26e-05 | 0.000984 | 0.00168 | 0.0025 | 0.0029 | 6.97e-05 | 0.00123 | 0.00155 | 0.00255 | 0.00277 | 7.76e-05 | 0.00122 | 0.00165 | 0.00252 | 0.00299 | 0.00595 | 0.00636 | 0.00616
68.02251 | 1.22e-05 | 9.41e-05 | 0.000132 | 0.000169 | 0.000193 | 8.62e-06 | 8.28e-05 | 0.000105 | 0.000164 | 0.000195 | 1.39e-05 | 7.52e-05 | 0.000113 | 0.000168 | 0.000178 | 0.000363 | 0.000358 | 0.000402
68.99883 | 0.00057 | 0.00163 | 0.00243 | 0.00326 | 0.00382 | 0.000594 | 0.00186 | 0.00229 | 0.00348 | 0.00367 | 0.000621 | 0.00187 | 0.00244 | 0.00349 | 0.00396 | 0.00285 | 0.00281 | 0.00305
69.03678 | 5.03e-06 | 0.000216 | 0.00036 | 0.000628 | 0.000767 | 9.41e-06 | 0.000291 | 0.000346 | 0.000639 | 0.000751 | 9.53e-06 | 0.000265 | 0.000382 | 0.000652 | 0.000832 | 0.000493 | 0.000543 | 0.000522
70.00448 | 2.37e-05 | 0.000113 | 0.000135 | 0.000183 | 0.000217 | 1.96e-05 | 0.000122 | 0.000118 | 0.000202 | 0.000221 | 1.98e-05 | 0.000109 | 0.000124 | 0.000202 | 0.000228 | 0.000122 | 0.000122 | 0.000126
71.01549 | 2.58e-05 | 0.00186 | 0.0022 | 0.00246 | 0.0026 | 2.04e-05 | 0.00235 | 0.00221 | 0.00253 | 0.00256 | 1.76e-05 | 0.00231 | 0.00239 | 0.00261 | 0.00265 | 0.00143 | 0.00148 | 0.00146
72.00041 | 0.00539 | 0.000987 | 0.00128 | 0.00187 | 0.00215 | 0.00565 | 0.00089 | 0.00118 | 0.00179 | 0.00179 | 0.00537 | 0.00091 | 0.00122 | 0.00181 | 0.00217 | 0.0014 | 0.00121 | 0.00126
72.99397 | 0.000125 | 0.000302 | 0.000364 | 0.000482 | 0.000545 | 0.000156 | 0.000283 | 0.00113 | 0.000507 | 0.000543 | 0.000168 | 0.000258 | 0.000354 | 0.000493 | 0.000544 | 0.000331 | 0.000304 | 0.000342
73.00847 | 0.00554 | 0.00243 | 0.00376 | 0.00593 | 0.00696 | 0.00559 | 0.00245 | 0.00267 | 0.00564 | 0.00601 | 0.00558 | 0.00249 | 0.00351 | 0.00561 | 0.00715 | 0.0068 | 0.00643 | 0.00677
74.01388 | 0.00106 | 0.000453 | 0.000631 | 0.000924 | 0.0011 | 0.00097 | 0.000424 | 0.000524 | 0.000879 | 0.000968 | 0.00098 | 0.000419 | 0.000584 | 0.000896 | 0.00107 | 0.00091 | 0.000887 | 0.000916
74.98645 | 0.000126 | 0.000581 | 0.000587 | 0.000623 | 0.000642 | 0.000125 | 0.000684 | 0.000568 | 0.000616 | 0.000557 | 0.000115 | 0.000757 | 0.000668 | 0.000637 | 0.000647 | 0.00262 | 0.00271 | 0.00288
75.02461 | 0.000314 | 0.000511 | 0.000764 | 0.00112 | 0.0013 | 0.00025 | 0.000586 | 0.000626 | 0.00112 | 0.00119 | 0.00029 | 0.000566 | 0.000746 | 0.00116 | 0.00133 | 0.00158 | 0.00164 | 0.00165
75.97403 | 0.0124 | 0.000982 | 0.000517 | 0.000394 | 0.000328 | 0.0126 | 0.000647 | 0.000462 | 0.000385 | 0.000345 | 0.0122 | 0.000669 | 0.000572 | 0.000446 | 0.000359 | 0.000234 | 0.000208 | 0.000225
75.99408 | 0.00125 | 0.000264 | 0.000227 | 0.000266 | 0.000269 | 0.00136 | 0.000253 | 0.000194 | 0.000276 | 0.00025 | 0.00133 | 0.000247 | 0.000257 | 0.000273 | 0.000281 | 0.000287 | 0.000297 | 0.000309
76.03066 | 5.01e-05 | 8.49e-05 | 0.000122 | 0.000159 | 0.0002 | 4.61e-05 | 9.89e-05 | 8.81e-05 | 0.000155 | 0.00017 | 4.09e-05 | 0.000103 | 0.000108 | 0.000163 | 0.000188 | 0.000394 | 0.000431 | 0.000404
76.98238 | 0.0351 | 0.00463 | 0.00428 | 0.00419 | 0.00414 | 0.0334 | 0.0048 | 0.00474 | 0.00438 | 0.0039 | 0.0349 | 0.00464 | 0.0047 | 0.00448 | 0.0042 | 0.00386 | 0.00399 | 0.00406
77.00299 | 0.000471 | 0.000484 | 0.000682 | 0.000833 | 0.000961 | 0.000572 | 0.000638 | 0.000539 | 0.000846 | 0.000875 | 0.000513 | 0.000677 | 0.000717 | 0.000941 | 0.000956 | 0.00141 | 0.00146 | 0.00143
78.01136 | 6.37e-05 | 0.000105 | 0.000159 | 0.000232 | 0.000242 | 8.2e-05 | 0.000122 | 0.000149 | 0.000222 | 0.000257 | 7.08e-05 | 0.00012 | 0.000148 | 0.000223 | 0.000278 | 0.000274 | 0.000285 | 0.000283
78.99862 | 0.000176 | 0.000233 | 0.000263 | 0.000328 | 0.000315 | 0.000192 | 0.000295 | 0.00031 | 0.000346 | 0.000304 | 0.000175 | 0.000282 | 0.000324 | 0.000347 | 0.000337 | 0.000252 | 0.000278 | 0.000278
79.02046 | 3.2e-05 | 0.000223 | 0.000385 | 0.000606 | 0.000711 | 2.77e-05 | 0.00028 | 0.000308 | 0.000595 | 0.000678 | 3.33e-05 | 0.00027 | 0.000356 | 0.00061 | 0.000733 | 0.000514 | 0.000537 | 0.000524
82.00682 | 1.29e-05 | 0.000101 | 0.000161 | 0.000236 | 0.000261 | 1.72e-05 | 0.000136 | 0.00015 | 0.000238 | 0.000283 | 1.1e-05 | 0.000128 | 0.00016 | 0.000252 | 0.000283 | 0.000697 | 0.000769 | 0.000747
82.97191 | 5.74e-05 | 0.00113 | 0.00116 | 0.00125 | 0.00129 | 5.48e-05 | 0.000992 | 0.00102 | 0.00124 | 0.00109 | 5.64e-05 | 0.00104 | 0.00108 | 0.00124 | 0.0013 | 0.001 | 0.000865 | 0.000921
83.01542 | 7.17e-06 | 0.000154 | 0.000243 | 0.000358 | 0.000435 | 8.61e-06 | 0.000196 | 0.00024 | 0.000376 | 0.000445 | 9.52e-06 | 0.000199 | 0.000243 | 0.000374 | 0.000464 | 0.000546 | 0.000632 | 0.000579
83.99999 | 0.00188 | 0.000346 | 0.000488 | 0.000781 | 0.000886 | 0.0019 | 0.000304 | 0.000401 | 0.000736 | 0.000763 | 0.00188 | 0.000295 | 0.000469 | 0.000758 | 0.000934 | 0.000609 | 0.000536 | 0.000561
84.98746 | 0.000534 | 0.000568 | 0.000718 | 0.000903 | 0.00101 | 0.000525 | 0.000575 | 0.00085 | 0.000943 | 0.000895 | 0.000542 | 0.000609 | 0.000686 | 0.000892 | 0.00105 | 0.00141 | 0.00141 | 0.00149
85.00771 | 0.00107 | 0.00044 | 0.000682 | 0.00107 | 0.00127 | 0.00108 | 0.000454 | 0.000537 | 0.00104 | 0.00109 | 0.00105 | 0.000441 | 0.000681 | 0.00104 | 0.00126 | 0.001 | 0.00096 | 0.001
86.01665 | 0.000755 | 0.000451 | 0.000745 | 0.0012 | 0.0015 | 0.000679 | 0.000456 | 0.000641 | 0.00121 | 0.0013 | 0.000718 | 0.000431 | 0.000707 | 0.00122 | 0.0015 | 0.00127 | 0.00127 | 0.0013
86.9603 | 8.82e-05 | 0.000321 | 0.000343 | 0.000367 | 0.000376 | 8.3e-05 | 0.000342 | 0.000358 | 0.000377 | 0.000341 | 7.25e-05 | 0.000336 | 0.000358 | 0.000365 | 0.000351 | 0.00043 | 0.000386 | 0.000413
87.02425 | 0.000193 | 0.000282 | 0.000459 | 0.000714 | 0.000825 | 0.000165 | 0.000306 | 0.000379 | 0.000685 | 0.000744 | 0.000185 | 0.000323 | 0.000451 | 0.000698 | 0.00082 | 0.000727 | 0.000746 | 0.000758
88.03131 | 5.24e-05 | 9.14e-05 | 0.000127 | 0.000224 | 0.000261 | 3.92e-05 | 0.000103 | 9.86e-05 | 0.000211 | 0.000244 | 4.61e-05 | 0.0001 | 0.000136 | 0.000208 | 0.000267 | 0.000219 | 0.000233 | 0.000238
89.00424 | 0.00028 | 0.000409 | 0.000706 | 0.00108 | 0.00129 | 0.000264 | 0.000469 | 0.000653 | 0.00108 | 0.0012 | 0.000274 | 0.000443 | 0.000659 | 0.00109 | 0.00129 | 0.00143 | 0.00145 | 0.00149
89.04152 | 3.3e-05 | 0.000195 | 0.000277 | 0.000398 | 0.000485 | 3.06e-05 | 0.000236 | 0.000228 | 0.000407 | 0.000441 | 3.66e-05 | 0.000245 | 0.000279 | 0.000426 | 0.000502 | 0.00103 | 0.0012 | 0.00115
90.01008 | 4.23e-05 | 8.62e-05 | 0.000113 | 0.000183 | 0.000223 | 3.84e-05 | 0.000105 | 9.71e-05 | 0.000192 | 0.00021 | 4.17e-05 | 9.08e-05 | 0.000119 | 0.000178 | 0.000227 | 0.000217 | 0.000212 | 0.000232
90.97665 | 1.51e-05 | 0.000136 | 0.000186 | 0.000257 | 0.00027 | 9.39e-06 | 0.000126 | 0.000167 | 0.000229 | 0.00021 | 1.76e-05 | 0.000151 | 0.000164 | 0.00023 | 0.000264 | 0.000292 | 0.000266 | 0.000282
91.02053 | 4.88e-05 | 0.000282 | 0.000495 | 0.000738 | 0.000838 | 3.44e-05 | 0.000393 | 0.000454 | 0.000719 | 0.000821 | 3.51e-05 | 0.000366 | 0.000492 | 0.000721 | 0.000849 | 0.00127 | 0.00141 | 0.00142
92.02685 | 6.46e-06 | 0.000134 | 0.000132 | 0.00017 | 0.000205 | 7.05e-06 | 0.000181 | 0.000122 | 0.000181 | 0.000185 | 5.86e-06 | 0.000204 | 0.000169 | 0.000187 | 0.000208 | 0.000227 | 0.000241 | 0.00025
92.99793 | 7.6e-05 | 0.000262 | 0.000372 | 0.000553 | 0.00065 | 6.18e-05 | 0.000254 | 0.000412 | 0.000556 | 0.000618 | 7.32e-05 | 0.0003 | 0.00038 | 0.000558 | 0.000645 | 0.000817 | 0.000824 | 0.000843
93.03704 | 1.58e-05 | 0.000335 | 0.00049 | 0.000666 | 0.000769 | 1.49e-05 | 0.000523 | 0.000409 | 0.000735 | 0.000804 | 9.52e-06 | 0.000548 | 0.000531 | 0.000713 | 0.000856 | 0.00119 | 0.00128 | 0.00124
94.99308 | 3.37e-05 | 0.000319 | 0.000416 | 0.000383 | 0.000379 | 2.51e-05 | 0.000406 | 0.000452 | 0.000434 | 0.000446 | 2.78e-05 | 0.000406 | 0.000424 | 0.000451 | 0.000437 | 0.000357 | 0.00041 | 0.000415
94.99323 | 3.51e-05 | 0.000322 | 0.00042 | 0.000386 | 0.000383 | 2.35e-05 | 0.00041 | 0.000448 | 0.00044 | 0.000451 | 2.78e-05 | 0.000408 | 0.000433 | 0.000462 | 0.000443 | 0.000362 | 0.000416 | 0.00042
95.01609 | 7.17e-06 | 0.000171 | 0.000333 | 0.000462 | 0.000568 | 6.26e-06 | 0.000239 | 0.000257 | 0.00049 | 0.000582 | 7.32e-06 | 0.000263 | 0.000329 | 0.000521 | 0.000603 | 0.000517 | 0.00056 | 0.000552
95.99979 | 0.00191 | 0.000226 | 0.000337 | 0.00054 | 0.000646 | 0.00192 | 0.000194 | 0.000281 | 0.000544 | 0.000562 | 0.00188 | 0.000182 | 0.000295 | 0.000516 | 0.000671 | 0.000375 | 0.000319 | 0.000355
97.00888 | 0.00271 | 0.000729 | 0.00126 | 0.00212 | 0.00259 | 0.00274 | 0.000733 | 0.00103 | 0.00209 | 0.00228 | 0.00268 | 0.000711 | 0.00114 | 0.00208 | 0.00268 | 0.00208 | 0.00195 | 0.00205
98.01334 | 0.000418 | 0.000117 | 0.000194 | 0.000329 | 0.000399 | 0.000421 | 0.000116 | 0.00014 | 0.000308 | 0.000331 | 0.000421 | 0.000111 | 0.000189 | 0.000319 | 0.000405 | 0.000289 | 0.000289 | 0.000305
99.02373 | 0.000143 | 0.000158 | 0.000269 | 0.000426 | 0.00052 | 0.000131 | 0.000173 | 0.000198 | 0.000431 | 0.000461 | 0.000165 | 0.000193 | 0.000286 | 0.000439 | 0.00054 | 0.000444 | 0.000455 | 0.000456