## ChosenPeaks
No. | Center Mass (u) | Lower Mass (u) | Upper Mass (u) | Assignment | Description | Mass Deviation (ppm) | Explained (%) | Resolution | Area | Uncorrected Area | Norm. By Reference Peak | Norm. By Total Shots | Norm. By Corrected Total Ion Intensity | Norm. By Primary Ion Dose | RSF | Coverage (1/cm^2) | Color
1 |  | 1.#QNAN0 | 1.#QNAN0 | (null) | total | 0 |  | 1 | 1938130.4 | 1788873 | 1.#J | 3.7 | 1 | 1.#R | 0 | -1.#IND00E+000 | 255
2 | 15.022667 | 15.018355 | 15.028239 | (null) | CH3 | 0 |  | 3895 | 9827.66 | 9733 | 1.#J | 0.02 | 0.01 | 1.#R | 0 | -1.#IND00E+000 | 255
3 | 19.018022 | 19.013431 | 19.022495 | (null) | H3O | 0 |  | 5190 | 2135.55 | 2131 | 1.#J | 0 | 0 | 1.#R | 0 | -1.#IND00E+000 | 16711680
4 | 22.990671 | 22.986189 | 22.994809 | (null) | Na | 0 |  | 4618 | 267.07 | 267 | 1.#J | 0 | 0 | 1.#R | 0 | -1.#IND00E+000 | 255
5 | 26.014033 | 26.009214 | 26.020067 | (null) | C2H2 | 0 |  | 5008 | 7051.94 | 6995 | 1.#J | 0.01 | 0 | 1.#R | 0 | -1.#IND00E+000 | 16711680
6 | 26.980247 | 26.975042 | 26.986338 | (null) | Al | 0 |  | 4776 | 227001.63 | 181586 | 1.#J | 0.43 | 0.12 | 1.#R | 0 | -1.#IND00E+000 | 65280
7 | 27.022954 | 27.018963 | 27.028549 | (null) | C2H3 | 0 |  | 5507 | 52571.6 | 32004 | 1.#J | 0.1 | 0.03 | 1.#R | 0 | -1.#IND00E+000 | 255
8 | 27.975513 | 27.971137 | 27.981149 | (null) | Si | 0 |  | 6762 | 4032.26 | 4014 | 1.#J | 0.01 | 0 | 1.#R | 0 | -1.#IND00E+000 | 16744448
9 | 28.030149 | 28.025203 | 28.034714 | (null) | C2H4 | 0 |  | 5938 | 9658.75 | 9349 | 1.#J | 0.02 | 0 | 1.#R | 0 | -1.#IND00E+000 | 65280
10 | 29.001501 | 28.99855 | 29.005173 | (null) | CHO | 0 |  | 7730 | 5429.5 | 5334 | 1.#J | 0.01 | 0 | 1.#R | 0 | -1.#IND00E+000 | 16744448
11 | 29.039745 | 29.033262 | 29.045987 | (null) | C2H5 | 0 |  | 4897 | 88585.11 | 79510 | 1.#J | 0.17 | 0.05 | 1.#R | 0 | -1.#IND00E+000 | 8453888
12 | 31.018416 | 31.012734 | 31.025507 | (null) | CH3O | 0 |  | 5509 | 6666.56 | 6617 | 1.#J | 0.01 | 0 | 1.#R | 0 | -1.#IND00E+000 | 8421631
13 | 39.019428 | 39.013076 | 39.028985 | (null) | C3H3 | 0 |  | 5208 | 71336.75 | 65146 | 1.#J | 0.14 | 0.04 | 1.#R | 0 | -1.#IND00E+000 | 16744703
14 | 41.040385 | 41.031451 | 41.048721 | (null) | C3H5 | 0 |  | 4950 | 134151.92 | 114797 | 1.#J | 0.26 | 0.07 | 1.#R | 0 | -1.#IND00E+000 | 8421376
15 | 43.017791 | 43.011649 | 43.026227 | (null) | C2H3O | 0 |  | 5816 | 21185.78 | 20564 | 1.#J | 0.04 | 0.01 | 1.#R | 0 | -1.#IND00E+000 | 8421504
16 | 43.054815 | 43.047798 | 43.063307 | (null) | C3H7 | 0 |  | 5820 | 68784 | 60749 | 1.#J | 0.13 | 0.04 | 1.#R | 0 | -1.#IND00E+000 | 8388736
17 | 44.979191 | 44.970977 | 44.987329 | (null) | SiOH | 0 |  | 3754 | 4590.23 | 4569 | 1.#J | 0.01 | 0 | 1.#R | 0 | -1.#IND00E+000 | 8404992
18 | 45.033882 | 45.027252 | 45.041582 | (null) | C2H5O | 0 |  | 7103 | 3838.23 | 3721 | 1.#J | 0.01 | 0 | 1.#R | 0 | -1.#IND00E+000 | 8454016
19 | 50.013646 | 50.008255 | 50.0213 | (null) | C4H2 | 0 |  | 8220 | 4866.2 | 4826 | 1.#J | 0.01 | 0 | 1.#R | 0 | -1.#IND00E+000 | 8453888
20 | 51.022223 | 51.013813 | 51.033308 | (null) | C4H3 | 0 |  | 6006 | 17955.32 | 17581 | 1.#J | 0.03 | 0.01 | 1.#R | 0 | -1.#IND00E+000 | 16728128
21 | 52.029473 | 52.021549 | 52.039344 | (null) | C4H4 | 0 |  | 6531 | 6759.6 | 6698 | 1.#J | 0.01 | 0 | 1.#R | 0 | -1.#IND00E+000 | 4227200
22 | 52.983456 | 52.975671 | 52.990479 | (null) | Unknown | 0 |  | 5864 | 879.11 | 878 | 1.#J | 0 | 0 | 1.#R | 0 | -1.#IND00E+000 | 8421631
23 | 53.037864 | 53.029493 | 53.047745 | (null) | C4H5 | 0 |  | 5536 | 27655.49 | 26625 | 1.#J | 0.05 | 0.01 | 1.#R | 0 | -1.#IND00E+000 | 2147552
24 | 55.018418 | 55.01112 | 55.026556 | (null) | C3H3O | 0 |  | 7959 | 11771.41 | 11608 | 1.#J | 0.02 | 0.01 | 1.#R | 0 | -1.#IND00E+000 | 6710886
25 | 55.054835 | 55.046149 | 55.064577 | (null) | C4H7 | 0 |  | 6142 | 48962.21 | 45122 | 1.#J | 0.09 | 0.03 | 1.#R | 0 | -1.#IND00E+000 | 255
26 | 57.0335 | 57.025136 | 57.042111 | (null) | C3H5O | 0 |  | 6453 | 3099.04 | 3083 | 1.#J | 0.01 | 0 | 1.#R | 0 | -1.#IND00E+000 | 16711680
27 | 57.070638 | 57.062122 | 57.080693 | (null) | C4H9 | 0 |  | 5737 | 30022.4 | 28849 | 1.#J | 0.06 | 0.02 | 1.#R | 0 | -1.#IND00E+000 | 65280
28 | 58.071375 | 58.058653 | 58.079907 | (null) | C3H8N | 0 |  | 5823 | 1859.72 | 1852 | 1.#J | 0 | 0 | 1.#R | 0 | -1.#IND00E+000 | 16744448
29 | 62.01145 | 62.005006 | 62.019905 | (null) | C5H2 | 0 |  | 8252 | 2328.15 | 2318 | 1.#J | 0 | 0 | 1.#R | 0 | -1.#IND00E+000 | 16744703
30 | 63.021098 | 63.012128 | 63.03189 | (null) | C5H3 | 0 |  | 6332 | 9068.74 | 8961 | 1.#J | 0.02 | 0 | 1.#R | 0 | -1.#IND00E+000 | 8453888
31 | 65.038833 | 65.02939 | 65.049856 | (null) | C5H5 | 0 |  | 6504 | 10396.29 | 10223 | 1.#J | 0.02 | 0.01 | 1.#R | 0 | -1.#IND00E+000 | 8421631
32 | 67.054422 | 67.045103 | 67.067173 | (null) | C5H7 | 0 |  | 5759 | 10709.01 | 10527 | 1.#J | 0.02 | 0.01 | 1.#R | 0 | -1.#IND00E+000 | 16744703
33 | 68.991694 | 68.982493 | 69.002139 | (null) | C2H2OAlq | 0 |  | 5667 | 2599.61 | 2592 | 1.#J | 0 | 0 | 1.#R | 0 | -1.#IND00E+000 | 8421376
34 | 69.034786 | 69.024487 | 69.045574 | (null) | C4H5O | 0 |  | 6756 | 1795.01 | 1780 | 1.#J | 0 | 0 | 1.#R | 0 | -1.#IND00E+000 | 8421376
35 | 69.070944 | 69.060136 | 69.081975 | (null) | C5H9 | 0 |  | 5871 | 9204.02 | 9054 | 1.#J | 0.02 | 0 | 1.#R | 0 | -1.#IND00E+000 | 8421504
36 | 73.047938 | 73.037082 | 73.059715 | (null) | SiC3H9 | 0 |  | 5705 | 5858.83 | 5814 | 1.#J | 0.01 | 0 | 1.#R | 0 | -1.#IND00E+000 | 8421504
37 | 74.012569 | 74.004174 | 74.022892 | (null) | C6H2 | 0 |  | 7544 | 1928.49 | 1922 | 1.#J | 0 | 0 | 1.#R | 0 | -1.#IND00E+000 | 8388736
38 | 75.022472 | 75.013871 | 75.031895 | (null) | C6H3 | 0 |  | 7816 | 3546.82 | 3530 | 1.#J | 0.01 | 0 | 1.#R | 0 | -1.#IND00E+000 | 8404992
39 | 76.029288 | 76.018734 | 76.039765 | (null) | C6H4 | 0 |  | 5412 | 1580.5 | 1577 | 1.#J | 0 | 0 | 1.#R | 0 | -1.#IND00E+000 | 8454016
40 | 77.038295 | 77.02572 | 77.050382 | (null) | C6H5 | 0 |  | 6404 | 19796.39 | 19162 | 1.#J | 0.04 | 0.01 | 1.#R | 0 | -1.#IND00E+000 | 8388736
41 | 85.004774 | 84.995895 | 85.016392 | (null) | C7H | 0 |  | 8853 | 347.56 | 347 | 1.#J | 0 | 0 | 1.#R | 0 | -1.#IND00E+000 | 16728128
42 | 86.012288 | 86.003278 | 86.026528 | (null) | C7H2 | 0 |  | 9252 | 894.06 | 892 | 1.#J | 0 | 0 | 1.#R | 0 | -1.#IND00E+000 | 4227200
43 | 87.021052 | 87.012853 | 87.033149 | (null) | C7H3 | 0 |  | 11933 | 1555.92 | 1533 | 1.#J | 0 | 0 | 1.#R | 0 | -1.#IND00E+000 | 2147552
44 | 91.053548 | 91.040752 | 91.067675 | (null) | C7H7 | 0 |  | 6801 | 9073.18 | 8946 | 1.#J | 0.02 | 0 | 1.#R | 0 | -1.#IND00E+000 | 8454016
45 | 98.012501 | 98.003273 | 98.023877 | (null) | C8H2 | 0 |  | 7454 | 599.7 | 599 | 1.#J | 0 | 0 | 1.#R | 0 | -1.#IND00E+000 | 6710886
46 | 99.020549 | 99.011041 | 99.033633 | (null) | C8H3 | 0 |  | 7546 | 658.36 | 657 | 1.#J | 0 | 0 | 1.#R | 0 | -1.#IND00E+000 | 255
47 | 110.014681 | 110.004366 | 110.02778 | (null) | C9H2 | 0 |  | 9925 | 250.15 | 250 | 1.#J | 0 | 0 | 1.#R | 0 | -1.#IND00E+000 | 16711680
48 | 111.023467 | 111.012135 | 111.036813 | (null) | C9H3 | 0 |  | 35089 | 378.51 | 378 | 1.#J | 0 | 0 | 1.#R | 0 | -1.#IND00E+000 | 65280
49 | 115.054549 | 115.038255 | 115.072389 | (null) | C9H7 | 0 |  | 6302 | 4838.76 | 4791 | 1.#J | 0.01 | 0 | 1.#R | 0 | -1.#IND00E+000 | 16728128
50 | 120.967452 | 120.952235 | 120.984859 | (null) | Al2H3O4q | 0 |  | 7326 | 8811.96 | 8729 | 1.#J | 0.02 | 0 | 1.#R | 0 | -1.#IND00E+000 | 8404992
51 | 128.061717 | 128.047912 | 128.077584 | (null) | C10H8 | 0 |  | 7302 | 2471.6 | 2459 | 1.#J | 0 | 0 | 1.#R | 0 | -1.#IND00E+000 | 16744448

## NominalBinned
No. | Center Mass (u) | Lower Mass (u) | Upper Mass (u) | Assignment | Description | Mass Deviation (ppm) | Explained (%) | Resolution | Area | Uncorrected Area | Norm. By Reference Peak | Norm. By Total Shots | Norm. By Corrected Total Ion Intensity | Norm. By Primary Ion Dose | RSF | Coverage (1/cm^2) | Color
1 |  | 1.#QNAN0 | 1.#QNAN0 | (null) | total | 0 |  | 1 | 1938130.4 | 1788873 | 1.#J | 3.7 | 1 | 1.#R | 0 | -1.#IND00E+000 | 255
2 | 1.0071 | 0.5 | 1.5 | (null) | (null) | 0 |  | 1719 | 6590.65 | 6550 | 1.#J | 0.01 | 0 | 1.#R | 0 | -1.#IND00E+000 | 255
3 | 2.014797 | 1.5 | 2.5 | (null) | (null) | 0 |  | 2714 | 594.33 | 594 | 1.#J | 0 | 0 | 1.#R | 0 | -1.#IND00E+000 | 16711680
4 | 3.022539 | 2.5 | 3.5 | (null) | (null) | 0 |  | 4961 | 173.03 | 173 | 1.#J | 0 | 0 | 1.#R | 0 | -1.#IND00E+000 | 65280
5 | 4.245724 | 3.5 | 4.5 | (null) | (null) | 0 |  | 20 | 2 | 2 | 1.#J | 0 | 0 | 1.#R | 0 | -1.#IND00E+000 | 16744448
6 | 4.987466 | 4.5 | 5.5 | (null) | (null) | 0 |  | 1 | 0 | 0 | -1.#J | 0 | 0 | 1.#R | 0 | -1.#IND00E+000 | 8453888
7 | 5.989548 | 5.5 | 6.5 | (null) | (null) | 0 |  | 1 | 0 | 0 | -1.#J | 0 | 0 | 1.#R | 0 | -1.#IND00E+000 | 8421631
8 | 6.991003 | 6.5 | 7.5 | (null) | (null) | 0 |  | 1 | 0 | 0 | -1.#J | 0 | 0 | 1.#R | 0 | -1.#IND00E+000 | 16744703
9 | 7.99213 | 7.5 | 8.5 | (null) | (null) | 0 |  | 1 | 0 | 0 | -1.#J | 0 | 0 | 1.#R | 0 | -1.#IND00E+000 | 8421376
10 | 8.993037 | 8.5 | 9.5 | (null) | (null) | 0 |  | 1 | 0 | 0 | -1.#J | 0 | 0 | 1.#R | 0 | -1.#IND00E+000 | 8421504
11 | 10.013602 | 9.5 | 10.5 | (null) | (null) | 0 |  | 2733 | 2 | 2 | 1.#J | 0 | 0 | 1.#R | 0 | -1.#IND00E+000 | 8388736
12 | 11.007788 | 10.5 | 11.5 | (null) | (null) | 0 |  | 947 | 18 | 18 | 1.#J | 0 | 0 | 1.#R | 0 | -1.#IND00E+000 | 8404992
13 | 11.998119 | 11.5 | 12.5 | (null) | (null) | 0 |  | 4926 | 829.65 | 829 | 1.#J | 0 | 0 | 1.#R | 0 | -1.#IND00E+000 | 8454016
14 | 13.005862 | 12.5 | 13.5 | (null) | (null) | 0 |  | 5150 | 1508.15 | 1506 | 1.#J | 0 | 0 | 1.#R | 0 | -1.#IND00E+000 | 16728128
15 | 14.013949 | 13.5 | 14.5 | (null) | (null) | 0 |  | 4614 | 3481.42 | 3470 | 1.#J | 0.01 | 0 | 1.#R | 0 | -1.#IND00E+000 | 4227200
16 | 15.022739 | 14.5 | 15.5 | (null) | (null) | 0 |  | 3692 | 10458.19 | 10356 | 1.#J | 0.02 | 0.01 | 1.#R | 0 | -1.#IND00E+000 | 2147552
17 | 16.026687 | 15.5 | 16.5 | (null) | (null) | 0 |  | 2350 | 209.04 | 209 | 1.#J | 0 | 0 | 1.#R | 0 | -1.#IND00E+000 | 6710886
18 | 17.002494 | 16.5 | 17.5 | (null) | (null) | 0 |  | 449 | 68 | 68 | 1.#J | 0 | 0 | 1.#R | 0 | -1.#IND00E+000 | 255
19 | 18.036213 | 17.5 | 18.5 | (null) | (null) | 0 |  | 520 | 382.13 | 382 | 1.#J | 0 | 0 | 1.#R | 0 | -1.#IND00E+000 | 16711680
20 | 19.018246 | 18.5 | 19.5 | (null) | (null) | 0 |  | 4863 | 2426.49 | 2421 | 1.#J | 0 | 0 | 1.#R | 0 | -1.#IND00E+000 | 65280
21 | 20.022878 | 19.5 | 20.5 | (null) | (null) | 0 |  | 8160 | 2 | 2 | 1.#J | 0 | 0 | 1.#R | 0 | -1.#IND00E+000 | 16744448
22 | 21.021377 | 20.5 | 21.5 | (null) | (null) | 0 |  | 3135 | 9 | 9 | 1.#J | 0 | 0 | 1.#R | 0 | -1.#IND00E+000 | 8453888
23 | 22.371235 | 21.5 | 22.5 | (null) | (null) | 0 |  | 33 | 2 | 2 | 1.#J | 0 | 0 | 1.#R | 0 | -1.#IND00E+000 | 8421631
24 | 22.99398 | 22.5 | 23.5 | (null) | (null) | 0 |  | 4099 | 527.16 | 527 | 1.#J | 0 | 0 | 1.#R | 0 | -1.#IND00E+000 | 16744703
25 | 23.996543 | 23.5 | 24.5 | (null) | (null) | 0 |  | 6794 | 53 | 53 | 1.#J | 0 | 0 | 1.#R | 0 | -1.#IND00E+000 | 8421376
26 | 25.005299 | 24.5 | 25.5 | (null) | (null) | 0 |  | 4782 | 420.16 | 420 | 1.#J | 0 | 0 | 1.#R | 0 | -1.#IND00E+000 | 8421504
27 | 26.01396 | 25.5 | 26.5 | (null) | (null) | 0 |  | 3865 | 8371.42 | 8306 | 1.#J | 0.02 | 0 | 1.#R | 0 | -1.#IND00E+000 | 8388736
28 | 26.981863 | 26.5 | 27.5 | (null) | (null) | 0 |  | 4011 | 340444.77 | 259466 | 1.#J | 0.65 | 0.18 | 1.#R | 0 | -1.#IND00E+000 | 8404992
29 | 27.990647 | 27.5 | 28.5 | (null) | (null) | 0 |  | 552 | 29056.95 | 28419 | 1.#J | 0.06 | 0.01 | 1.#R | 0 | -1.#IND00E+000 | 8454016
30 | 29.039628 | 28.5 | 29.5 | (null) | (null) | 0 |  | 4318 | 116298.92 | 105019 | 1.#J | 0.22 | 0.06 | 1.#R | 0 | -1.#IND00E+000 | 16728128
31 | 30.042042 | 29.5 | 30.5 | (null) | (null) | 0 |  | 4154 | 3847.92 | 3836 | 1.#J | 0.01 | 0 | 1.#R | 0 | -1.#IND00E+000 | 4227200
32 | 31.018506 | 30.5 | 31.5 | (null) | (null) | 0 |  | 5024 | 8017.66 | 7958 | 1.#J | 0.02 | 0 | 1.#R | 0 | -1.#IND00E+000 | 2147552
33 | 31.996791 | 31.5 | 32.5 | (null) | (null) | 0 |  | 75 | 274.03 | 274 | 1.#J | 0 | 0 | 1.#R | 0 | -1.#IND00E+000 | 6710886
34 | 33.03226 | 32.5 | 33.5 | (null) | (null) | 0 |  | 6697 | 97.01 | 97 | 1.#J | 0 | 0 | 1.#R | 0 | -1.#IND00E+000 | 255
35 | 33.836008 | 33.5 | 34.5 | (null) | (null) | 0 |  | 42 | 19 | 19 | 1.#J | 0 | 0 | 1.#R | 0 | -1.#IND00E+000 | 16711680
36 | 34.970911 | 34.5 | 35.5 | (null) | (null) | 0 |  | 52 | 38 | 38 | 1.#J | 0 | 0 | 1.#R | 0 | -1.#IND00E+000 | 65280
37 | 35.995963 | 35.5 | 36.5 | (null) | (null) | 0 |  | 2813 | 85 | 85 | 1.#J | 0 | 0 | 1.#R | 0 | -1.#IND00E+000 | 16744448
38 | 37.005253 | 36.5 | 37.5 | (null) | (null) | 0 |  | 4490 | 1808.68 | 1806 | 1.#J | 0 | 0 | 1.#R | 0 | -1.#IND00E+000 | 8453888
39 | 38.016215 | 37.5 | 38.5 | (null) | (null) | 0 |  | 5237 | 6247.87 | 6213 | 1.#J | 0.01 | 0 | 1.#R | 0 | -1.#IND00E+000 | 8421631
40 | 39.018991 | 38.5 | 39.5 | (null) | (null) | 0 |  | 4452 | 89723.58 | 82716 | 1.#J | 0.17 | 0.05 | 1.#R | 0 | -1.#IND00E+000 | 16744703
41 | 40.024657 | 39.5 | 40.5 | (null) | (null) | 0 |  | 3313 | 13955 | 13812 | 1.#J | 0.03 | 0.01 | 1.#R | 0 | -1.#IND00E+000 | 8421376
42 | 41.040473 | 40.5 | 41.5 | (null) | (null) | 0 |  | 4317 | 170302.72 | 146412 | 1.#J | 0.32 | 0.09 | 1.#R | 0 | -1.#IND00E+000 | 8421504
43 | 42.044641 | 41.5 | 42.5 | (null) | (null) | 0 |  | 4241 | 24236.31 | 23833 | 1.#J | 0.05 | 0.01 | 1.#R | 0 | -1.#IND00E+000 | 8388736
44 | 43.053567 | 42.5 | 43.5 | (null) | (null) | 0 |  | 4579 | 116119.4 | 105071 | 1.#J | 0.22 | 0.06 | 1.#R | 0 | -1.#IND00E+000 | 8404992
45 | 44.000287 | 43.5 | 44.5 | (null) | (null) | 0 |  | 546 | 13034.62 | 12934 | 1.#J | 0.02 | 0.01 | 1.#R | 0 | -1.#IND00E+000 | 8454016
46 | 44.995606 | 44.5 | 45.5 | (null) | (null) | 0 |  | 758 | 20398.76 | 20050 | 1.#J | 0.04 | 0.01 | 1.#R | 0 | -1.#IND00E+000 | 16728128
47 | 46.022706 | 45.5 | 46.5 | (null) | (null) | 0 |  | 459 | 1246.65 | 1246 | 1.#J | 0 | 0 | 1.#R | 0 | -1.#IND00E+000 | 4227200
48 | 47.003355 | 46.5 | 47.5 | (null) | (null) | 0 |  | 1197 | 1581.3 | 1580 | 1.#J | 0 | 0 | 1.#R | 0 | -1.#IND00E+000 | 2147552
49 | 47.99969 | 47.5 | 48.5 | (null) | (null) | 0 |  | 62 | 397.03 | 397 | 1.#J | 0 | 0 | 1.#R | 0 | -1.#IND00E+000 | 6710886
50 | 49.002899 | 48.5 | 49.5 | (null) | (null) | 0 |  | 6720 | 705.17 | 705 | 1.#J | 0 | 0 | 1.#R | 0 | -1.#IND00E+000 | 255
51 | 50.012681 | 49.5 | 50.5 | (null) | (null) | 0 |  | 4817 | 7975.72 | 7922 | 1.#J | 0.02 | 0 | 1.#R | 0 | -1.#IND00E+000 | 16711680