## Sheet1
Unnamed: 0 | Mass (u) | P1_SQ1 | P1_SQ2 | P1_SQ3 | P1_SQ4 | P1_SQ5 | P2_SQ1 | P2_SQ2 | P2_SQ3 | P2_SQ4 | P2_SQ5 | P3_SQ1 | P3_SQ2 | P3_SQ3 | P3_SQ4 | P3_SQ5 | P1_SQ0 | P2_SQ0 | P3_SQ0
H- | 1.00845 | 0.123 | 0.135 | 0.133 | 0.142 | 0.148 | 0.116 | 0.119 | 0.131 | 0.143 | 0.152 | 0.117 | 0.118 | 0.138 | 0.137 | 0.148 | 0.0802 | 0.0722 | 0.0735
C- | 12.00056 | 0.00605 | 0.00731 | 0.00688 | 0.00709 | 0.00744 | 0.0057 | 0.0059 | 0.00649 | 0.00675 | 0.00731 | 0.00579 | 0.0058 | 0.0075 | 0.00719 | 0.00754 | 0.00609 | 0.00505 | 0.00519
CH- | 13.00847 | 0.0139 | 0.0166 | 0.0162 | 0.0173 | 0.0181 | 0.0139 | 0.0145 | 0.0162 | 0.0174 | 0.019 | 0.0141 | 0.0141 | 0.018 | 0.0176 | 0.019 | 0.0112 | 0.00981 | 0.0101
CH_2- | 14.01631 | 0.00255 | 0.00286 | 0.00281 | 0.00293 | 0.00306 | 0.00252 | 0.0026 | 0.00283 | 0.00295 | 0.00322 | 0.00251 | 0.00255 | 0.00296 | 0.003 | 0.00316 | 0.00154 | 0.00148 | 0.00148
O- | 15.99546 | 0.0339 | 0.0433 | 0.0375 | 0.0372 | 0.0365 | 0.0326 | 0.0342 | 0.0337 | 0.0333 | 0.0336 | 0.034 | 0.0333 | 0.0425 | 0.037 | 0.0384 | 0.0344 | 0.0283 | 0.0297
OH- | 17.00337 | 0.0323 | 0.0389 | 0.0363 | 0.0373 | 0.0374 | 0.0324 | 0.0339 | 0.0345 | 0.0346 | 0.0364 | 0.0336 | 0.0337 | 0.0389 | 0.0372 | 0.0386 | 0.0246 | 0.0209 | 0.0218
C_2- | 24.00008 | 0.0124 | 0.0153 | 0.0129 | 0.0131 | 0.0133 | 0.0121 | 0.0117 | 0.0116 | 0.0115 | 0.0122 | 0.0123 | 0.0116 | 0.0137 | 0.0125 | 0.0132 | 0.0161 | 0.0114 | 0.0119
C_2H- | 25.00851 | 0.0368 | 0.0415 | 0.0413 | 0.0462 | 0.0488 | 0.0359 | 0.0378 | 0.041 | 0.0443 | 0.0481 | 0.0362 | 0.0366 | 0.0399 | 0.043 | 0.0473 | 0.0431 | 0.0375 | 0.0394
C_2H_3- | 27.02508 | 0.00167 | 0.00155 | 0.00159 | 0.00161 | 0.00165 | 0.00156 | 0.00157 | 0.00156 | 0.00156 | 0.00155 | 0.00148 | 0.00154 | 0.00141 | 0.00147 | 0.00154 | 0.00053 | 0.000526 | 0.000532
Si- | 27.97745 | 8.1e-06 | 6.94e-06 | 7.2e-06 | 9.33e-06 | 9.96e-06 | 7.37e-06 | 6.26e-06 | 1.16e-05 | 1.39e-05 | 1.64e-05 | 7.05e-06 | 5.83e-06 | 9.93e-06 | 1.85e-05 | 9.02e-06 | 0.000213 | 0.000215 | 0.000227
SiH- | 28.98484 | 9.54e-06 | 9.44e-06 | 1.46e-05 | 1.46e-05 | 1.74e-05 | 1.1e-05 | 9.88e-06 | 1e-05 | 1.61e-05 | 2.06e-05 | 7.56e-06 | 9.08e-06 | 1.17e-05 | 1.77e-05 | 1.26e-05 | 0.000189 | 0.000191 | 0.000209
CHO- | 29.00363 | 0.000163 | 0.000164 | 0.000184 | 0.000204 | 0.000201 | 0.000154 | 0.000163 | 0.000186 | 0.000179 | 0.000195 | 0.000159 | 0.000164 | 0.000158 | 0.000181 | 0.000188 | 0.000104 | 0.000108 | 0.000101
O_2- | 31.98982 | 0.000631 | 0.00088 | 0.00073 | 0.000718 | 0.000697 | 0.000657 | 0.000691 | 0.000669 | 0.000623 | 0.000602 | 0.000721 | 0.000682 | 0.000813 | 0.000691 | 0.000706 | 0.000496 | 0.000423 | 0.000416
O_2H- | 32.99747 | 0.000164 | 0.00023 | 0.00019 | 0.000176 | 0.00017 | 0.00017 | 0.000172 | 0.000164 | 0.000139 | 0.000144 | 0.000179 | 0.00017 | 0.000214 | 0.000174 | 0.000177 | 0.000138 | 0.00011 | 0.000108
Cl- | 34.97014 | 0.00121 | 0.00141 | 0.00139 | 0.00144 | 0.00144 | 0.00119 | 0.00135 | 0.00152 | 0.00166 | 0.00174 | 0.00123 | 0.00133 | 0.00142 | 0.00144 | 0.00148 | 0.00223 | 0.00211 | 0.00212
C_3- | 36.00072 | 0.00313 | 0.00375 | 0.00363 | 0.00395 | 0.00413 | 0.00319 | 0.00323 | 0.00342 | 0.00371 | 0.00396 | 0.00315 | 0.00317 | 0.00349 | 0.0037 | 0.00399 | 0.00411 | 0.00339 | 0.0035
^37Cl- | 36.96688 | 0.000389 | 0.000431 | 0.000433 | 0.000443 | 0.000462 | 0.000376 | 0.0004 | 0.000438 | 0.000514 | 0.000563 | 0.000379 | 0.000417 | 0.000452 | 0.000442 | 0.000478 | 0.000671 | 0.000636 | 0.000635
C_3H- | 37.00875 | 0.00361 | 0.0039 | 0.00395 | 0.00423 | 0.00451 | 0.00369 | 0.00374 | 0.00382 | 0.00405 | 0.00429 | 0.00362 | 0.00361 | 0.00372 | 0.004 | 0.00429 | 0.00457 | 0.00409 | 0.00412
C_3H_3- | 39.02284 | 0.00115 | 0.00128 | 0.00136 | 0.00149 | 0.00157 | 0.00124 | 0.00129 | 0.00139 | 0.00146 | 0.00156 | 0.00119 | 0.00123 | 0.00125 | 0.00138 | 0.0015 | 0.00132 | 0.00129 | 0.00133
CHAl- | 39.9913 | 0.00264 | 0.00287 | 0.00278 | 0.00296 | 0.00304 | 0.00244 | 0.00258 | 0.00267 | 0.00272 | 0.00284 | 0.00251 | 0.00251 | 0.00272 | 0.00278 | 0.00303 | 0.00208 | 0.00169 | 0.00178
C_2HO- | 41.00403 | 0.0137 | 0.0149 | 0.0159 | 0.0173 | 0.018 | 0.0146 | 0.0154 | 0.0165 | 0.0173 | 0.0177 | 0.0146 | 0.0153 | 0.015 | 0.0162 | 0.0174 | 0.0125 | 0.0119 | 0.0124
CH_3Al- | 42.0029 | 0.000614 | 0.000644 | 0.000728 | 0.000886 | 0.000979 | 0.000683 | 0.000643 | 0.000883 | 0.0011 | 0.00115 | 0.000565 | 0.000639 | 0.000686 | 0.000847 | 0.000949 | 0.000323 | 0.000275 | 0.000372
AlO- | 42.97744 | 0.00293 | 0.00397 | 0.0036 | 0.00364 | 0.00369 | 0.00311 | 0.00329 | 0.00334 | 0.00336 | 0.00337 | 0.00323 | 0.00316 | 0.00353 | 0.00343 | 0.0036 | 0.00237 | 0.00199 | 0.00207
C_2H_3O- | 43.01976 | 0.00124 | 0.00142 | 0.00169 | 0.00197 | 0.00211 | 0.00134 | 0.00151 | 0.00179 | 0.00192 | 0.00206 | 0.00133 | 0.00146 | 0.00151 | 0.00173 | 0.00192 | 0.000874 | 0.000884 | 0.000885
AlOH- | 43.98675 | 0.000316 | 0.000322 | 0.00033 | 0.000354 | 0.000368 | 0.000318 | 0.000324 | 0.000358 | 0.000337 | 0.000332 | 0.00032 | 0.000319 | 0.000319 | 0.000354 | 0.000357 | 0.00016 | 0.000144 | 0.00015
CHO_2- | 44.99851 | 0.00554 | 0.00576 | 0.00639 | 0.00733 | 0.00767 | 0.00539 | 0.00604 | 0.00666 | 0.00701 | 0.00726 | 0.00546 | 0.00588 | 0.00575 | 0.00651 | 0.00706 | 0.00338 | 0.00327 | 0.0034
C_4- | 47.99987 | 0.00257 | 0.00307 | 0.00302 | 0.00345 | 0.00371 | 0.0025 | 0.00265 | 0.003 | 0.00332 | 0.00364 | 0.00251 | 0.00257 | 0.00299 | 0.00325 | 0.00369 | 0.00393 | 0.00325 | 0.00339
C_4H- | 49.00858 | 0.0113 | 0.0122 | 0.0131 | 0.0149 | 0.0158 | 0.0119 | 0.0124 | 0.0135 | 0.0147 | 0.0156 | 0.0116 | 0.0121 | 0.0122 | 0.0137 | 0.0151 | 0.0182 | 0.0169 | 0.0177
C_4H_3- | 51.02482 | 0.00137 | 0.00142 | 0.00161 | 0.00184 | 0.00197 | 0.00136 | 0.00149 | 0.00167 | 0.00185 | 0.00197 | 0.00133 | 0.00144 | 0.00147 | 0.00169 | 0.00187 | 0.00127 | 0.00128 | 0.00131
C_3O- | 51.99507 | 0.00059 | 0.000673 | 0.000675 | 0.000782 | 0.000794 | 0.000625 | 0.000649 | 0.000654 | 0.000706 | 0.000752 | 0.000607 | 0.000617 | 0.000631 | 0.00067 | 0.000746 | 0.000595 | 0.000552 | 0.000544
C_3HO- | 53.0038 | 0.00652 | 0.00623 | 0.0056 | 0.00524 | 0.00509 | 0.00728 | 0.00667 | 0.00565 | 0.00505 | 0.00473 | 0.00722 | 0.00674 | 0.00531 | 0.00527 | 0.00488 | 0.0093 | 0.00888 | 0.0091
C_3H_2O- | 54.01046 | 0.000433 | 0.000445 | 0.000423 | 0.000422 | 0.000409 | 0.000503 | 0.00049 | 0.000435 | 0.000398 | 0.000393 | 0.000485 | 0.000484 | 0.000397 | 0.000413 | 0.000396 | 0.000524 | 0.000538 | 0.000515
C_3H_3O- | 55.0203 | 0.00121 | 0.00119 | 0.00131 | 0.00135 | 0.00135 | 0.00131 | 0.00134 | 0.00133 | 0.00129 | 0.00127 | 0.00129 | 0.00131 | 0.00116 | 0.00122 | 0.00125 | 0.00137 | 0.00145 | 0.00141
C_3H_5O- | 57.03595 | 0.000123 | 0.000123 | 0.000171 | 0.000211 | 0.000248 | 0.000121 | 0.000146 | 0.000176 | 0.000213 | 0.000255 | 0.000117 | 0.00014 | 0.000143 | 0.000179 | 0.000217 | 8.17e-05 | 9.38e-05 | 9.08e-05
C_2H_2O_2- | 58.00685 | 0.000655 | 0.000706 | 0.000758 | 0.00081 | 0.000806 | 0.000767 | 0.00076 | 0.000809 | 0.000873 | 0.000881 | 0.000748 | 0.000739 | 0.000688 | 0.000779 | 0.000784 | 0.000308 | 0.000309 | 0.00031
AlO_2- | 58.97243 | 0.00345 | 0.00459 | 0.00436 | 0.00451 | 0.00449 | 0.00381 | 0.00399 | 0.00409 | 0.00411 | 0.00416 | 0.00389 | 0.00398 | 0.00422 | 0.00419 | 0.00448 | 0.00278 | 0.00244 | 0.00249
C_2H_3O_2- | 59.01553 | 0.00315 | 0.00318 | 0.00313 | 0.00303 | 0.003 | 0.0035 | 0.00349 | 0.0032 | 0.00295 | 0.00284 | 0.00341 | 0.00347 | 0.00289 | 0.00291 | 0.00274 | 0.00158 | 0.00162 | 0.00161
AlO_2H- | 59.9807 | 0.000485 | 0.000635 | 0.000595 | 0.000658 | 0.000676 | 0.00054 | 0.000611 | 0.000591 | 0.000574 | 0.000579 | 0.000574 | 0.000574 | 0.000573 | 0.000589 | 0.000589 | 0.000435 | 0.000428 | 0.00041
C_5- | 60.00107 | 0.000821 | 0.00109 | 0.00112 | 0.00132 | 0.00142 | 0.000914 | 0.000974 | 0.00111 | 0.00125 | 0.00138 | 0.000885 | 0.000964 | 0.00105 | 0.00117 | 0.00133 | 0.00154 | 0.00137 | 0.00143
AlO_2H_2- | 60.98946 | 0.001 | 0.00104 | 0.00112 | 0.00116 | 0.00121 | 0.00102 | 0.00111 | 0.00113 | 0.00112 | 0.00115 | 0.00104 | 0.00105 | 0.000987 | 0.00108 | 0.00115 | 0.000907 | 0.000906 | 0.000895
C_5H- | 61.01034 | 0.00143 | 0.00158 | 0.00171 | 0.00193 | 0.00208 | 0.00149 | 0.00159 | 0.00173 | 0.00195 | 0.00208 | 0.00148 | 0.00154 | 0.00159 | 0.0018 | 0.00197 | 0.00231 | 0.00219 | 0.00224
C_5H_2- | 62.01846 | 0.0013 | 0.00152 | 0.00168 | 0.00192 | 0.00204 | 0.00143 | 0.00155 | 0.00176 | 0.00188 | 0.002 | 0.00141 | 0.00146 | 0.00149 | 0.00171 | 0.00188 | 0.00219 | 0.00209 | 0.00218
C_5H_3- | 63.02624 | 0.000997 | 0.00102 | 0.00114 | 0.00128 | 0.00133 | 0.00103 | 0.00111 | 0.00121 | 0.00134 | 0.00135 | 0.00101 | 0.00106 | 0.00105 | 0.0012 | 0.0013 | 0.00159 | 0.00162 | 0.00163
C_4O- | 63.99592 | 0.000324 | 0.000413 | 0.000419 | 0.000474 | 0.000506 | 0.000396 | 0.000407 | 0.000432 | 0.00046 | 0.000464 | 0.000386 | 0.000396 | 0.000403 | 0.000454 | 0.00047 | 0.000442 | 0.000389 | 0.000411
C_5H_4- | 64.03205 | 0.000146 | 0.00019 | 0.000231 | 0.000263 | 0.00029 | 0.000171 | 0.000179 | 0.000232 | 0.000268 | 0.000293 | 0.000168 | 0.000197 | 0.000204 | 0.00025 | 0.000264 | 0.00024 | 0.000256 | 0.000263
C_4HO- | 65.00446 | 0.00548 | 0.00588 | 0.00585 | 0.00594 | 0.00597 | 0.00664 | 0.00648 | 0.00607 | 0.00594 | 0.00589 | 0.00657 | 0.00647 | 0.00549 | 0.00574 | 0.00575 | 0.00858 | 0.00881 | 0.00863
C_5H_5- | 65.04109 | 0.000337 | 0.000367 | 0.000407 | 0.00049 | 0.000509 | 0.000345 | 0.000379 | 0.000439 | 0.000504 | 0.000531 | 0.00035 | 0.000374 | 0.000413 | 0.00046 | 0.00048 | 0.000585 | 0.000628 | 0.000617
C_4H_2O- | 66.0095 | 0.000622 | 0.000646 | 0.000666 | 0.000658 | 0.000678 | 0.000748 | 0.000724 | 0.000717 | 0.000691 | 0.000688 | 0.000686 | 0.000702 | 0.000625 | 0.00078 | 0.00066 | 0.000806 | 0.000791 | 0.000813
C_2OAl- | 66.97718 | 0.00134 | 0.00171 | 0.00164 | 0.00166 | 0.00171 | 0.00148 | 0.00153 | 0.00156 | 0.00158 | 0.00158 | 0.00148 | 0.0015 | 0.0015 | 0.00154 | 0.00163 | 0.00156 | 0.00137 | 0.00141
C_4H_3O- | 67.02152 | 0.00328 | 0.00323 | 0.00314 | 0.00298 | 0.00289 | 0.00384 | 0.00357 | 0.00316 | 0.00289 | 0.00277 | 0.00375 | 0.00366 | 0.00282 | 0.00284 | 0.00274 | 0.00474 | 0.00506 | 0.0049
C_2HOAl- | 67.98507 | 0.00019 | 0.000199 | 0.000189 | 0.000199 | 0.000206 | 0.000185 | 0.000192 | 0.000193 | 0.000181 | 0.000196 | 0.000182 | 0.000186 | 0.000178 | 0.000187 | 0.000199 | 0.000191 | 0.000179 | 0.000187
C_3HO_2- | 68.99889 | 0.00261 | 0.00285 | 0.0031 | 0.00329 | 0.00337 | 0.00279 | 0.00306 | 0.00321 | 0.00326 | 0.00329 | 0.00278 | 0.00295 | 0.00279 | 0.00308 | 0.00325 | 0.0024 | 0.00238 | 0.00258
C_4H_5O- | 69.03657 | 0.000413 | 0.000416 | 0.000519 | 0.000516 | 0.000559 | 0.000413 | 0.000468 | 0.000504 | 0.000524 | 0.000532 | 0.0004 | 0.000453 | 0.000443 | 0.000452 | 0.000485 | 0.000357 | 0.000372 | 0.000374
C_3H_3O_2- | 71.0167 | 0.00339 | 0.00351 | 0.00355 | 0.00351 | 0.00339 | 0.00365 | 0.00376 | 0.0036 | 0.00338 | 0.00331 | 0.00363 | 0.00368 | 0.00315 | 0.00325 | 0.00317 | 0.00119 | 0.00124 | 0.00121
C_6- | 72.00062 | 0.000593 | 0.000802 | 0.000811 | 0.001 | 0.00111 | 0.00064 | 0.000712 | 0.000812 | 0.000989 | 0.00109 | 0.00062 | 0.000677 | 0.000802 | 0.000881 | 0.00106 | 0.00123 | 0.00106 | 0.00109
C_6H- | 73.00905 | 0.00321 | 0.00355 | 0.0039 | 0.00436 | 0.00479 | 0.00341 | 0.00358 | 0.00404 | 0.00445 | 0.00482 | 0.00336 | 0.00351 | 0.00363 | 0.00414 | 0.00452 | 0.0068 | 0.00652 | 0.00677
C_6H_2- | 74.01422 | 0.000445 | 0.00046 | 0.000521 | 0.000611 | 0.000679 | 0.000458 | 0.00047 | 0.000555 | 0.000642 | 0.000675 | 0.000434 | 0.000488 | 0.000499 | 0.000588 | 0.000623 | 0.000804 | 0.000779 | 0.000802
C_6H_3- | 75.02515 | 0.000579 | 0.000645 | 0.000764 | 0.000928 | 0.000997 | 0.000614 | 0.000675 | 0.000819 | 0.000919 | 0.00102 | 0.000592 | 0.000657 | 0.000718 | 0.00085 | 0.000959 | 0.00132 | 0.00134 | 0.00136
AlO_3H- | 75.97403 | 0.000179 | 0.00026 | 0.000255 | 0.000263 | 0.000277 | 0.000221 | 0.000233 | 0.000229 | 0.000238 | 0.000242 | 0.000226 | 0.000221 | 0.000226 | 0.000236 | 0.000253 | 0.000159 | 0.000144 | 0.000151
AlO_3H_2- | 76.98278 | 0.00312 | 0.0034 | 0.00375 | 0.00387 | 0.00407 | 0.00345 | 0.00368 | 0.00375 | 0.00379 | 0.00384 | 0.00337 | 0.00355 | 0.00331 | 0.00359 | 0.00377 | 0.00267 | 0.00279 | 0.00279
C_5HO- | 77.00214 | 0.000419 | 0.000477 | 0.000536 | 0.000535 | 0.000524 | 0.000531 | 0.000526 | 0.000548 | 0.00054 | 0.00052 | 0.000519 | 0.00054 | 0.000544 | 0.000536 | 0.000532 | 0.000948 | 0.000955 | 0.000942
C_6H_5- | 77.04295 | 0.000332 | 0.000364 | 0.000506 | 0.00062 | 0.000668 | 0.000328 | 0.000397 | 0.00052 | 0.000618 | 0.000665 | 0.000308 | 0.000381 | 0.000448 | 0.000567 | 0.000627 | 0.00465 | 0.00517 | 0.00473
AlO_3H_4- | 78.99948 | 0.0003 | 0.000287 | 0.000334 | 0.00038 | 0.000362 | 0.000308 | 0.000335 | 0.000358 | 0.000363 | 0.00036 | 0.000297 | 0.000323 | 0.000314 | 0.000336 | 0.000348 | 0.000207 | 0.00023 | 0.000235
C_5H_3O- | 79.02084 | 0.000303 | 0.000336 | 0.000368 | 0.0004 | 0.000387 | 0.000342 | 0.000377 | 0.000379 | 0.000388 | 0.000394 | 0.000329 | 0.000336 | 0.000336 | 0.000377 | 0.000354 | 0.000387 | 0.000391 | 0.000374
C_4H_2O_2- | 82.00855 | 0.000412 | 0.000415 | 0.000367 | 0.000343 | 0.000313 | 0.000496 | 0.000468 | 0.000388 | 0.00033 | 0.00031 | 0.000484 | 0.00044 | 0.000342 | 0.000346 | 0.000293 | 0.000554 | 0.000604 | 0.000588
C_2O_2Al- | 82.97245 | 0.00101 | 0.00113 | 0.00111 | 0.00113 | 0.00117 | 0.00104 | 0.0011 | 0.00112 | 0.00115 | 0.0011 | 0.00109 | 0.00111 | 0.00106 | 0.00111 | 0.00113 | 0.000916 | 0.000789 | 0.000829
C_4H_3O_2- | 83.0166 | 0.000309 | 0.000299 | 0.00033 | 0.00033 | 0.000345 | 0.000345 | 0.000361 | 0.000337 | 0.000356 | 0.000331 | 0.000345 | 0.000356 | 0.000291 | 0.000314 | 0.000316 | 0.000405 | 0.000458 | 0.000421
C_7- | 84.00054 | 0.000207 | 0.000308 | 0.000333 | 0.000397 | 0.000442 | 0.000262 | 0.000266 | 0.000327 | 0.000375 | 0.000435 | 0.000258 | 0.000252 | 0.000317 | 0.000343 | 0.000424 | 0.000499 | 0.000437 | 0.000447
C_2H_2O_2Al- | 84.98874 | 0.00108 | 0.00107 | 0.00109 | 0.00114 | 0.00119 | 0.00116 | 0.00114 | 0.00111 | 0.00113 | 0.00117 | 0.00109 | 0.00113 | 0.00101 | 0.00105 | 0.00113 | 0.00122 | 0.0012 | 0.00125
C_7H- | 85.00808 | 0.000463 | 0.000561 | 0.000591 | 0.000637 | 0.000708 | 0.000504 | 0.000536 | 0.000601 | 0.000678 | 0.000694 | 0.000511 | 0.000539 | 0.000565 | 0.000636 | 0.000707 | 0.000834 | 0.000809 | 0.000851
C_4H_5O_2- | 85.03235 | 0.00033 | 0.000364 | 0.000372 | 0.000376 | 0.000357 | 0.00035 | 0.000369 | 0.000376 | 0.000366 | 0.000344 | 0.000349 | 0.000342 | 0.000331 | 0.000337 | 0.000346 | 0.000225 | 0.000251 | 0.000231
C_7H_2- | 86.01793 | 0.000575 | 0.000668 | 0.000714 | 0.000818 | 0.00089 | 0.000649 | 0.000661 | 0.000772 | 0.000872 | 0.000904 | 0.000615 | 0.000668 | 0.000653 | 0.000793 | 0.000874 | 0.00115 | 0.00115 | 0.00117
Al_2O_2H- | 86.9619 | 0.000272 | 0.000336 | 0.000326 | 0.000329 | 0.000326 | 0.000307 | 0.000323 | 0.000315 | 0.000306 | 0.000296 | 0.000313 | 0.000307 | 0.000318 | 0.000304 | 0.000319 | 0.00028 | 0.000262 | 0.000271
C_7H_3- | 87.02473 | 0.000394 | 0.000389 | 0.000435 | 0.000498 | 0.000512 | 0.000427 | 0.000439 | 0.000475 | 0.000522 | 0.000551 | 0.000429 | 0.000438 | 0.000442 | 0.000493 | 0.00053 | 0.000655 | 0.000678 | 0.000691
C_6HO- | 89.00499 | 0.000732 | 0.000746 | 0.000774 | 0.000831 | 0.000853 | 0.00078 | 0.000802 | 0.000825 | 0.000816 | 0.000856 | 0.000775 | 0.000818 | 0.000712 | 0.000795 | 0.000828 | 0.00122 | 0.00124 | 0.00126
C_7H_5- | 89.04179 | 0.000163 | 0.000182 | 0.000225 | 0.000253 | 0.000277 | 0.00017 | 0.000199 | 0.000233 | 0.000285 | 0.000308 | 0.000156 | 0.000178 | 0.000197 | 0.00028 | 0.000258 | 0.000755 | 0.000823 | 0.000812
C_4OAl- | 90.97812 | 0.000204 | 0.000227 | 0.000231 | 0.000225 | 0.000227 | 0.000212 | 0.000231 | 0.00023 | 0.000228 | 0.000228 | 0.000222 | 0.000216 | 0.00022 | 0.000227 | 0.000223 | 0.000264 | 0.000242 | 0.000253
C_6H_3O- | 91.02154 | 0.000502 | 0.000537 | 0.000571 | 0.000601 | 0.000594 | 0.000575 | 0.00059 | 0.000599 | 0.000597 | 0.000589 | 0.000537 | 0.000576 | 0.000514 | 0.000544 | 0.000531 | 0.000994 | 0.00109 | 0.0011
C_5HO_2- | 92.99864 | 0.000559 | 0.000544 | 0.000554 | 0.000556 | 0.000561 | 0.000571 | 0.000581 | 0.000571 | 0.000555 | 0.000517 | 0.000566 | 0.000584 | 0.000507 | 0.000539 | 0.000528 | 0.000735 | 0.000734 | 0.00075
C_6H_5O- | 93.03875 | 0.000452 | 0.000467 | 0.000564 | 0.000614 | 0.000624 | 0.000462 | 0.000501 | 0.000588 | 0.000633 | 0.000668 | 0.000445 | 0.000516 | 0.000517 | 0.000603 | 0.000594 | 0.00101 | 0.00108 | 0.00104
C_8- | 96.00109 | 0.000195 | 0.000216 | 0.000238 | 0.000285 | 0.000322 | 0.00018 | 0.000203 | 0.000243 | 0.000301 | 0.000337 | 0.000183 | 0.000199 | 0.000232 | 0.000261 | 0.000323 | 0.000369 | 0.000315 | 0.000349
C_8H- | 97.00883 | 0.000971 | 0.001 | 0.00112 | 0.00129 | 0.00145 | 0.000952 | 0.00103 | 0.00116 | 0.00135 | 0.00149 | 0.000951 | 0.00101 | 0.00108 | 0.00122 | 0.00142 | 0.00187 | 0.00174 | 0.00183