## Sheet1
| Mass (u) | P1_SQ1 | P1_SQ2 | P1_SQ3 | P1_SQ4 | P1_SQ5 | P2_SQ1 | P2_SQ2 | P2_SQ3 | P2_SQ4 | P2_SQ5 | P3_SQ1 | P3_SQ2 | P3_SQ3 | P3_SQ4 | P3_SQ5 | P1_SQ0 | P2_SQ0 | P3_SQ0
H+ | 1.00726 | 0.00163 | 0.00164 | 0.00161 | 0.00172 | 0.00177 | 0.00163 | 0.00165 | 0.00158 | 0.00157 | 0.00165 | 0.00168 | 0.00166 | 0.00167 | 0.00176 | 0.00193 | 0.00167 | 0.00153 | 0.00135
C+ | 11.99908 | 0.000253 | 0.000244 | 0.000243 | 0.000288 | 0.000347 | 0.000243 | 0.00025 | 0.000237 | 0.000241 | 0.00028 | 0.000246 | 0.000241 | 0.000248 | 0.000283 | 0.000349 | 0.000319 | 0.000285 | 0.000236
CH+ | 13.00681 | 0.000342 | 0.00033 | 0.000322 | 0.000336 | 0.000347 | 0.000325 | 0.000328 | 0.0003 | 0.000311 | 0.000316 | 0.000336 | 0.000327 | 0.000306 | 0.000304 | 0.000361 | 0.000395 | 0.000358 | 0.000318
CH_2+ | 14.01476 | 0.000882 | 0.000867 | 0.00085 | 0.000861 | 0.000822 | 0.000831 | 0.000822 | 0.000824 | 0.000795 | 0.000773 | 0.000884 | 0.00085 | 0.000841 | 0.000809 | 0.000833 | 0.000757 | 0.000689 | 0.000639
CH_3+ | 15.02299 | 0.00338 | 0.00335 | 0.0033 | 0.00327 | 0.00327 | 0.00329 | 0.00326 | 0.00324 | 0.00317 | 0.00314 | 0.00341 | 0.00328 | 0.00332 | 0.00326 | 0.0033 | 0.00193 | 0.00184 | 0.00175
OH_3+ | 19.01792 | 0.000613 | 0.000624 | 0.000658 | 0.000687 | 0.000672 | 0.000586 | 0.000611 | 0.000651 | 0.000655 | 0.000644 | 0.000592 | 0.000638 | 0.00065 | 0.000662 | 0.000687 | 0.000226 | 0.000218 | 0.000219
C_2H_2+ | 26.01481 | 0.00215 | 0.00219 | 0.00217 | 0.00211 | 0.00206 | 0.00208 | 0.00207 | 0.00205 | 0.00204 | 0.00199 | 0.00221 | 0.00211 | 0.00212 | 0.00214 | 0.00215 | 0.0015 | 0.00141 | 0.0013
Al+ | 26.98173 | 0.0787 | 0.0777 | 0.0757 | 0.0736 | 0.0731 | 0.0755 | 0.0765 | 0.073 | 0.0708 | 0.0697 | 0.0824 | 0.0774 | 0.0765 | 0.0748 | 0.0754 | 0.0808 | 0.0757 | 0.0705
C_2H_3+ | 27.02313 | 0.0274 | 0.0281 | 0.0285 | 0.0293 | 0.0285 | 0.0271 | 0.0279 | 0.0284 | 0.0286 | 0.0286 | 0.0283 | 0.0279 | 0.0283 | 0.0284 | 0.0297 | 0.0124 | 0.0119 | 0.0116
AlH+ | 27.98812 | 0.00245 | 0.00233 | 0.00223 | 0.00211 | 0.0019 | 0.00231 | 0.00231 | 0.0021 | 0.00201 | 0.00195 | 0.00253 | 0.0023 | 0.00227 | 0.00213 | 0.0021 | 0.00173 | 0.00156 | 0.00148
C_2H_4+ | 28.03005 | 0.00349 | 0.00355 | 0.00357 | 0.00365 | 0.00358 | 0.00347 | 0.00354 | 0.00361 | 0.00362 | 0.00362 | 0.00366 | 0.00355 | 0.00358 | 0.00359 | 0.00368 | 0.000963 | 0.000958 | 0.000948
CHO+ | 29.00226 | 0.00319 | 0.00316 | 0.00325 | 0.00329 | 0.00315 | 0.00303 | 0.00316 | 0.00311 | 0.00307 | 0.00298 | 0.00317 | 0.00312 | 0.00319 | 0.00318 | 0.00326 | 0.00216 | 0.00208 | 0.002
C_2H_5+ | 29.03932 | 0.0341 | 0.0353 | 0.0356 | 0.0363 | 0.0361 | 0.0347 | 0.0352 | 0.0362 | 0.037 | 0.0369 | 0.0352 | 0.035 | 0.0357 | 0.0357 | 0.0364 | 0.00834 | 0.00859 | 0.00874
CH_3O+ | 31.0181 | 0.00319 | 0.00333 | 0.00356 | 0.0037 | 0.00363 | 0.00306 | 0.00323 | 0.00344 | 0.0035 | 0.00348 | 0.00315 | 0.00329 | 0.0035 | 0.0035 | 0.00364 | 0.00172 | 0.00167 | 0.00168
C_3H+ | 37.00665 | 0.0004 | 0.000433 | 0.000398 | 0.000413 | 0.000431 | 0.000377 | 0.000406 | 0.000375 | 0.000379 | 0.000365 | 0.000398 | 0.000393 | 0.000405 | 0.000389 | 0.000426 | 0.000554 | 0.000512 | 0.000477
C_3H_2+ | 38.01706 | 0.00171 | 0.00175 | 0.00183 | 0.00186 | 0.0019 | 0.00165 | 0.00172 | 0.00176 | 0.00173 | 0.00181 | 0.00176 | 0.00175 | 0.00179 | 0.00182 | 0.0019 | 0.00165 | 0.00155 | 0.00147
C_3H_5+ | 41.03976 | 0.06 | 0.0623 | 0.0637 | 0.0659 | 0.0667 | 0.0603 | 0.0615 | 0.0637 | 0.0658 | 0.0669 | 0.0607 | 0.0609 | 0.0628 | 0.0635 | 0.0664 | 0.0169 | 0.0169 | 0.017
C_2H_2O+ | 42.01133 | 0.00118 | 0.00121 | 0.00121 | 0.00122 | 0.00115 | 0.00118 | 0.0012 | 0.00119 | 0.00119 | 0.00117 | 0.00124 | 0.00118 | 0.00119 | 0.00118 | 0.00121 | 0.000612 | 0.0006 | 0.000587
C_3H_6+ | 42.04675 | 0.00443 | 0.00466 | 0.00463 | 0.00484 | 0.00489 | 0.00452 | 0.00458 | 0.00484 | 0.00514 | 0.00521 | 0.00457 | 0.00453 | 0.00471 | 0.00484 | 0.0049 | 0.000974 | 0.000976 | 0.000991
C_2H_3O+ | 43.01764 | 0.0152 | 0.015 | 0.0151 | 0.015 | 0.0152 | 0.0148 | 0.015 | 0.0146 | 0.0143 | 0.0146 | 0.0152 | 0.0152 | 0.0151 | 0.0148 | 0.0152 | 0.00826 | 0.00808 | 0.00791
C_3H_7+ | 43.05479 | 0.0349 | 0.0361 | 0.0363 | 0.0364 | 0.0346 | 0.0361 | 0.036 | 0.0376 | 0.0384 | 0.0381 | 0.0351 | 0.0353 | 0.036 | 0.0358 | 0.0354 | 0.00705 | 0.00746 | 0.00814
AlOH+ | 43.98209 | 0.00203 | 0.00201 | 0.00196 | 0.00193 | 0.00191 | 0.00193 | 0.002 | 0.00187 | 0.00185 | 0.0018 | 0.0021 | 0.00198 | 0.002 | 0.00192 | 0.00195 | 0.0016 | 0.00153 | 0.00142
CH_5Al+ | 44.02081 | 0.000521 | 0.000527 | 0.000527 | 0.000545 | 0.000531 | 0.000516 | 0.00052 | 0.00054 | 0.000559 | 0.000595 | 0.000494 | 0.000526 | 0.000546 | 0.000544 | 0.00055 | 0.000286 | 0.000287 | 0.000272
AlOH_2+ | 44.99276 | 0.00329 | 0.00334 | 0.00337 | 0.00335 | 0.00333 | 0.00317 | 0.00334 | 0.00327 | 0.00326 | 0.00317 | 0.0034 | 0.00334 | 0.00334 | 0.00333 | 0.00336 | 0.0035 | 0.00335 | 0.00335
C_2H_5O+ | 45.03181 | 0.00138 | 0.00139 | 0.00151 | 0.00165 | 0.00178 | 0.0014 | 0.00139 | 0.0017 | 0.00186 | 0.00187 | 0.00129 | 0.00138 | 0.0015 | 0.00169 | 0.00172 | 0.00086 | 0.000863 | 0.000882
C_4H_2+ | 50.01382 | 0.00199 | 0.00211 | 0.00226 | 0.00243 | 0.00265 | 0.00192 | 0.00202 | 0.00216 | 0.00229 | 0.00238 | 0.002 | 0.00204 | 0.00225 | 0.0023 | 0.00258 | 0.00317 | 0.00297 | 0.00281
C_4H_3+ | 51.02222 | 0.00771 | 0.00814 | 0.00867 | 0.00961 | 0.0101 | 0.00754 | 0.00812 | 0.00862 | 0.00908 | 0.00943 | 0.00784 | 0.00801 | 0.00865 | 0.00904 | 0.0102 | 0.0121 | 0.0116 | 0.0111
C_2HAl+ | 51.98704 | 0.000277 | 0.000291 | 0.000272 | 0.00029 | 0.00028 | 0.000273 | 0.000276 | 0.000266 | 0.00027 | 0.000273 | 0.000305 | 0.000284 | 0.000271 | 0.000292 | 0.000301 | 0.000296 | 0.00029 | 0.000266
C_4H_4+ | 52.02942 | 0.00393 | 0.00383 | 0.00382 | 0.00402 | 0.0041 | 0.00372 | 0.00376 | 0.00373 | 0.00381 | 0.00392 | 0.00381 | 0.00376 | 0.00378 | 0.00387 | 0.00413 | 0.0034 | 0.00329 | 0.0032
C_3HO+ | 52.99948 | 0.00162 | 0.00175 | 0.00185 | 0.00194 | 0.00202 | 0.00164 | 0.00175 | 0.00184 | 0.00188 | 0.00191 | 0.00169 | 0.00176 | 0.00183 | 0.00192 | 0.00199 | 0.0014 | 0.00133 | 0.00125
C_4H_5+ | 53.03806 | 0.0135 | 0.0145 | 0.0154 | 0.0165 | 0.0173 | 0.0136 | 0.0144 | 0.0156 | 0.0161 | 0.0165 | 0.0139 | 0.0143 | 0.0153 | 0.0158 | 0.0171 | 0.00669 | 0.00648 | 0.00638
C_3H_2O+ | 54.04349 | 0.00237 | 0.00253 | 0.00253 | 0.0027 | 0.00266 | 0.00246 | 0.00247 | 0.00267 | 0.00282 | 0.00295 | 0.00245 | 0.00243 | 0.00258 | 0.00258 | 0.0027 | 0.000675 | 0.000636 | 0.000637
C_4H_6+ | 54.04349 | 0.00237 | 0.00253 | 0.00253 | 0.0027 | 0.00266 | 0.00246 | 0.00247 | 0.00267 | 0.00282 | 0.00295 | 0.00245 | 0.00243 | 0.00258 | 0.00258 | 0.0027 | 0.000675 | 0.000636 | 0.000637
C_3H_3O+ | 55.01814 | 0.0125 | 0.0124 | 0.012 | 0.0114 | 0.0108 | 0.0119 | 0.0119 | 0.0113 | 0.0109 | 0.0107 | 0.012 | 0.0119 | 0.0115 | 0.0112 | 0.011 | 0.0045 | 0.00439 | 0.00436
C_4H_7+ | 55.05466 | 0.0345 | 0.0354 | 0.0354 | 0.0359 | 0.0352 | 0.0342 | 0.0342 | 0.0352 | 0.0357 | 0.036 | 0.0331 | 0.0338 | 0.0343 | 0.0344 | 0.0352 | 0.00505 | 0.00526 | 0.00544
C_3H_4O+ | 56.02241 | 0.00066 | 0.000666 | 0.000628 | 0.00067 | 0.000613 | 0.000625 | 0.000665 | 0.00065 | 0.000631 | 0.000631 | 0.000641 | 0.000628 | 0.000631 | 0.000615 | 0.00063 | 0.000236 | 0.000237 | 0.00023
C_4H_8+ | 56.05929 | 0.00235 | 0.00247 | 0.00249 | 0.00261 | 0.00251 | 0.00265 | 0.0025 | 0.00277 | 0.00292 | 0.00303 | 0.00238 | 0.00242 | 0.0025 | 0.00252 | 0.0026 | 0.000326 | 0.00033 | 0.000345
CH_2OAl+ | 56.99019 | 0.000217 | 0.000213 | 0.00022 | 0.00022 | 0.000211 | 0.000237 | 0.000231 | 0.000217 | 0.000211 | 0.000208 | 0.000233 | 0.000221 | 0.000223 | 0.000203 | 0.000222 | 0.000235 | 0.000221 | 0.000214
C_3H_5O+ | 57.03264 | 0.00163 | 0.00191 | 0.00208 | 0.00236 | 0.00261 | 0.00171 | 0.00189 | 0.00212 | 0.00226 | 0.00241 | 0.00172 | 0.0019 | 0.00205 | 0.00223 | 0.00237 | 0.00115 | 0.0012 | 0.00128
C_4H_9+ | 57.07169 | 0.0156 | 0.0157 | 0.0154 | 0.015 | 0.0144 | 0.0167 | 0.0156 | 0.0162 | 0.0167 | 0.0165 | 0.0149 | 0.0153 | 0.015 | 0.0151 | 0.014 | 0.00219 | 0.00242 | 0.00269
CH_3OAl+ | 57.9984 | 0.000327 | 0.000308 | 0.000335 | 0.000327 | 0.000312 | 0.000301 | 0.000331 | 0.000317 | 0.000305 | 0.000324 | 0.000344 | 0.000317 | 0.000314 | 0.000328 | 0.000321 | 0.000235 | 0.000229 | 0.000209
C_2H_7Al+ | 58.02556 | 0.000152 | 0.000179 | 0.000188 | 0.000228 | 0.000261 | 0.000176 | 0.000176 | 0.000207 | 0.000263 | 0.000279 | 0.000156 | 0.000177 | 0.000189 | 0.000213 | 0.00022 | 0.000501 | 0.000486 | 0.000489
C_3H_6O+ | 58.02556 | 0.000152 | 0.000179 | 0.000188 | 0.000228 | 0.000261 | 0.000176 | 0.000176 | 0.000207 | 0.000263 | 0.000279 | 0.000156 | 0.000177 | 0.000189 | 0.000213 | 0.00022 | 0.000501 | 0.000486 | 0.000489
CH_4OAl+ | 59.00731 | 0.000682 | 0.000683 | 0.000687 | 0.000694 | 0.000694 | 0.000653 | 0.000705 | 0.000701 | 0.000685 | 0.000698 | 0.000691 | 0.000698 | 0.000719 | 0.000726 | 0.000721 | 0.000869 | 0.000865 | 0.000855
C_3H_7O+ | 59.04569 | 0.000645 | 0.000667 | 0.000719 | 0.000758 | 0.000743 | 0.000688 | 0.000681 | 0.000766 | 0.000919 | 0.00102 | 0.000575 | 0.000657 | 0.000695 | 0.000822 | 0.000735 | 0.00101 | 0.00102 | 0.00104
C_5+ | 60.00037 | 6.16e-05 | 5.76e-05 | 6.06e-05 | 6.18e-05 | 7.01e-05 | 5.99e-05 | 5.83e-05 | 6.18e-05 | 6.68e-05 | 6.68e-05 | 6.09e-05 | 6.6e-05 | 6.49e-05 | 6.83e-05 | 6.02e-05 | 0.000225 | 0.000212 | 0.000208
AlO_2H_2+ | 60.98447 | 0.00691 | 0.00694 | 0.00692 | 0.0068 | 0.00661 | 0.0066 | 0.00697 | 0.00669 | 0.00642 | 0.00631 | 0.00698 | 0.00698 | 0.00698 | 0.00681 | 0.00665 | 0.00481 | 0.00461 | 0.0045
C_5H+ | 61.00732 | 0.000221 | 0.000209 | 0.000221 | 0.00025 | 0.000234 | 0.000206 | 0.000232 | 0.000224 | 0.000246 | 0.000257 | 0.000196 | 0.000213 | 0.000233 | 0.000251 | 0.000274 | 0.00106 | 0.00101 | 0.000941
C_5H_3+ | 63.02065 | 0.00386 | 0.0043 | 0.00477 | 0.0054 | 0.00597 | 0.00385 | 0.0043 | 0.00478 | 0.0052 | 0.00544 | 0.004 | 0.00429 | 0.00479 | 0.00509 | 0.00584 | 0.00543 | 0.00519 | 0.00493
C_5H_4+ | 64.02894 | 0.000839 | 0.000952 | 0.00105 | 0.00121 | 0.00132 | 0.000832 | 0.000937 | 0.00105 | 0.00114 | 0.00121 | 0.000869 | 0.000928 | 0.00107 | 0.0011 | 0.00129 | 0.00117 | 0.00109 | 0.00107
C_5H_5+ | 65.03904 | 0.00481 | 0.00554 | 0.00634 | 0.00716 | 0.00763 | 0.00494 | 0.00574 | 0.00634 | 0.00697 | 0.00733 | 0.00508 | 0.00556 | 0.00628 | 0.00667 | 0.00763 | 0.00469 | 0.0046 | 0.00442
C_4H_2O+ | 66.00828 | 0.000449 | 0.000476 | 0.000455 | 0.000448 | 0.000445 | 0.000434 | 0.000463 | 0.000436 | 0.000436 | 0.000427 | 0.00047 | 0.000438 | 0.000464 | 0.000448 | 0.000462 | 0.000396 | 0.000379 | 0.000374
C_5H_6+ | 66.04542 | 0.00136 | 0.00155 | 0.00175 | 0.00199 | 0.00219 | 0.00139 | 0.00157 | 0.0018 | 0.00193 | 0.00208 | 0.0014 | 0.00159 | 0.00175 | 0.00186 | 0.0021 | 0.000826 | 0.000801 | 0.000764
C_3H_4Al+ | 67.01453 | 0.000748 | 0.000827 | 0.000887 | 0.000916 | 0.00101 | 0.000772 | 0.000807 | 0.000865 | 0.000842 | 0.000877 | 0.000773 | 0.000828 | 0.000858 | 0.000872 | 0.000922 | 0.000703 | 0.000681 | 0.000647
C_4H_3O+ | 67.01453 | 0.000748 | 0.000827 | 0.000887 | 0.000916 | 0.00101 | 0.000772 | 0.000807 | 0.000865 | 0.000842 | 0.000877 | 0.000773 | 0.000828 | 0.000858 | 0.000872 | 0.000922 | 0.000703 | 0.000681 | 0.000647
C_5H_7+ | 67.05463 | 0.00545 | 0.0061 | 0.00671 | 0.00746 | 0.00821 | 0.00573 | 0.00605 | 0.00691 | 0.00755 | 0.00805 | 0.00564 | 0.00601 | 0.00658 | 0.00703 | 0.00788 | 0.00125 | 0.00123 | 0.00125
C_4H_4O+ | 68.0247 | 0.00112 | 0.00112 | 0.00106 | 0.000999 | 0.000949 | 0.0011 | 0.00106 | 0.00104 | 0.000985 | 0.000931 | 0.00109 | 0.00107 | 0.00101 | 0.00101 | 0.00092 | 0.000592 | 0.000591 | 0.000598
C_2H_2OAl+ | 68.99044 | 0.00232 | 0.00235 | 0.00247 | 0.0027 | 0.00286 | 0.00231 | 0.00242 | 0.00246 | 0.00252 | 0.00264 | 0.00238 | 0.00241 | 0.00254 | 0.00263 | 0.00291 | 0.00234 | 0.00223 | 0.00207
C_4H_5O+ | 69.03356 | 0.00211 | 0.00225 | 0.00231 | 0.00232 | 0.00225 | 0.00205 | 0.00222 | 0.00221 | 0.00219 | 0.00215 | 0.00206 | 0.00215 | 0.00221 | 0.00221 | 0.00227 | 0.00101 | 0.00103 | 0.00102
C_5H_9+ | 69.07073 | 0.00743 | 0.00768 | 0.00783 | 0.00794 | 0.00786 | 0.00753 | 0.00728 | 0.00771 | 0.00791 | 0.00809 | 0.00672 | 0.00714 | 0.00723 | 0.00744 | 0.00751 | 0.000859 | 0.000933 | 0.000981
Al_2O+ | 69.95584 | 0.000716 | 0.000718 | 0.000682 | 0.000654 | 0.000662 | 0.000665 | 0.000715 | 0.000649 | 0.000624 | 0.000606 | 0.000752 | 0.000706 | 0.000685 | 0.000671 | 0.000693 | 0.000753 | 0.000705 | 0.000662
CH_10O_3+ | 70.0746 | 0.000755 | 0.00079 | 0.00081 | 0.000828 | 0.00085 | 0.00083 | 0.000809 | 0.000939 | 0.001 | 0.00102 | 0.00072 | 0.000752 | 0.000787 | 0.000827 | 0.000855 | 7.87e-05 | 8.83e-05 | 9.58e-05
C_5H_10+ | 70.0746 | 0.000755 | 0.00079 | 0.00081 | 0.000828 | 0.00085 | 0.00083 | 0.000809 | 0.000939 | 0.001 | 0.00102 | 0.00072 | 0.000752 | 0.000787 | 0.000827 | 0.000855 | 7.87e-05 | 8.83e-05 | 9.58e-05
Al_2OH+ | 70.96267 | 0.000606 | 0.00059 | 0.000587 | 0.000552 | 0.000495 | 0.000581 | 0.000597 | 0.000562 | 0.000532 | 0.000545 | 0.000619 | 0.000611 | 0.000604 | 0.000586 | 0.000585 | 0.000779 | 0.000724 | 0.000685
C_2H_4OAl+ | 71.00929 | 0.000627 | 0.000715 | 0.000751 | 0.000815 | 0.000786 | 0.000643 | 0.000702 | 0.000769 | 0.00075 | 0.000784 | 0.000649 | 0.000685 | 0.000747 | 0.000755 | 0.000813 | 0.000433 | 0.00042 | 0.000413
C_4H_7O+ | 71.04791 | 0.000329 | 0.00037 | 0.000423 | 0.000496 | 0.000569 | 0.000341 | 0.000357 | 0.000424 | 0.000488 | 0.000527 | 0.000379 | 0.00044 | 0.000492 | 0.000511 | 0.000596 | 0.000179 | 0.000174 | 0.000186
C_5H_11+ | 71.08835 | 0.00206 | 0.00216 | 0.00227 | 0.00231 | 0.00229 | 0.00227 | 0.0022 | 0.00244 | 0.00261 | 0.0026 | 0.00199 | 0.00213 | 0.00223 | 0.0023 | 0.00217 | 0.00022 | 0.000262 | 0.000288
C_6H_2+ | 74.01273 | 0.000675 | 0.000744 | 0.000856 | 0.000978 | 0.00114 | 0.000682 | 0.000759 | 0.000847 | 0.000988 | 0.00102 | 0.000703 | 0.000751 | 0.000854 | 0.00093 | 0.00112 | 0.00142 | 0.00134 | 0.00129
C_6H_3+ | 75.02389 | 0.00121 | 0.00134 | 0.00157 | 0.00182 | 0.00206 | 0.00117 | 0.00135 | 0.00157 | 0.00177 | 0.00192 | 0.00122 | 0.00135 | 0.00156 | 0.00171 | 0.00196 | 0.00592 | 0.00599 | 0.00573
C_6H_4+ | 76.02924 | 0.000718 | 0.000854 | 0.00103 | 0.0012 | 0.00134 | 0.000708 | 0.000852 | 0.00101 | 0.00112 | 0.00121 | 0.000739 | 0.000844 | 0.001 | 0.00111 | 0.00133 | 0.00303 | 0.00303 | 0.00302
C_4H_2Al+ | 77.00337 | 0.00217 | 0.00254 | 0.00305 | 0.00348 | 0.00415 | 0.00223 | 0.0026 | 0.00301 | 0.00334 | 0.0035 | 0.00233 | 0.00263 | 0.00302 | 0.00315 | 0.00373 | 0.00572 | 0.00587 | 0.00588
C_5HO+ | 77.00337 | 0.00217 | 0.00254 | 0.00305 | 0.00348 | 0.00415 | 0.00223 | 0.0026 | 0.00301 | 0.00334 | 0.0035 | 0.00233 | 0.00263 | 0.00302 | 0.00315 | 0.00373 | 0.00572 | 0.00587 | 0.00588
C_6H_5+ | 77.0391 | 0.00869 | 0.00987 | 0.0111 | 0.0126 | 0.0138 | 0.0087 | 0.0101 | 0.0112 | 0.012 | 0.0127 | 0.00898 | 0.00992 | 0.0112 | 0.0117 | 0.0135 | 0.107 | 0.106 | 0.105
C_6H_6+ | 78.04268 | 0.00179 | 0.00217 | 0.00255 | 0.00301 | 0.00339 | 0.00193 | 0.00227 | 0.00258 | 0.0029 | 0.00313 | 0.00199 | 0.0022 | 0.00258 | 0.0028 | 0.00327 | 0.00901 | 0.00891 | 0.00891
C_5H_3O+ | 79.0167 | 0.0011 | 0.00122 | 0.0014 | 0.00155 | 0.00171 | 0.00109 | 0.0012 | 0.00137 | 0.00143 | 0.00155 | 0.00112 | 0.00122 | 0.00137 | 0.00141 | 0.00159 | 0.000684 | 0.000664 | 0.000676
C_6H_7+ | 79.05351 | 0.00274 | 0.00325 | 0.00375 | 0.00454 | 0.00494 | 0.00292 | 0.00337 | 0.00395 | 0.00449 | 0.00483 | 0.003 | 0.0033 | 0.00384 | 0.00421 | 0.00503 | 0.00188 | 0.00189 | 0.00205
C_5H_5O+ | 81.0337 | 0.00113 | 0.0013 | 0.00141 | 0.00147 | 0.00153 | 0.00113 | 0.00131 | 0.00138 | 0.00138 | 0.00142 | 0.00115 | 0.00127 | 0.00136 | 0.00137 | 0.00142 | 0.000649 | 0.000672 | 0.000677
C_6H_9+ | 81.07021 | 0.00223 | 0.00244 | 0.00278 | 0.00321 | 0.00353 | 0.00242 | 0.00254 | 0.00291 | 0.00318 | 0.0034 | 0.00227 | 0.00249 | 0.00282 | 0.00293 | 0.00337 | 0.000392 | 0.000442 | 0.000472
C_3H_3OAl+ | 81.99781 | 0.000454 | 0.000411 | 0.000371 | 0.000349 | 0.000353 | 0.000426 | 0.000398 | 0.000363 | 0.000362 | 0.000338 | 0.000426 | 0.000408 | 0.000387 | 0.000378 | 0.000343 | 0.000423 | 0.0004 | 0.00038
C_3H_4OAl+ | 83.0067 | 0.000747 | 0.000768 | 0.000762 | 0.000748 | 0.00069 | 0.000719 | 0.000723 | 0.000723 | 0.000721 | 0.000715 | 0.000738 | 0.00076 | 0.000734 | 0.000734 | 0.000753 | 0.000662 | 0.000651 | 0.000645
C_6H_11+ | 83.08686 | 0.0011 | 0.00115 | 0.00121 | 0.00127 | 0.00127 | 0.00146 | 0.0011 | 0.00144 | 0.00154 | 0.00165 | 0.000986 | 0.00106 | 0.00114 | 0.00118 | 0.00124 | 0.000143 | 0.000166 | 0.000172
CH_3OAl_2+ | 84.98288 | 0.000447 | 0.000473 | 0.000477 | 0.000454 | 0.000462 | 0.000435 | 0.000464 | 0.000444 | 0.000442 | 0.000432 | 0.000456 | 0.000479 | 0.000467 | 0.000459 | 0.000462 | 0.000408 | 0.000405 | 0.000376
C_2H_2O_2Al+ | 84.98288 | 0.000447 | 0.000473 | 0.000477 | 0.000454 | 0.000462 | 0.000435 | 0.000464 | 0.000444 | 0.000442 | 0.000432 | 0.000456 | 0.000479 | 0.000467 | 0.000459 | 0.000462 | 0.000408 | 0.000405 | 0.000376
C_7H+ | 85.0064 | 0.000127 | 0.000136 | 0.000154 | 0.000174 | 0.00019 | 0.000129 | 0.000128 | 0.000153 | 0.000152 | 0.000162 | 0.000133 | 0.000136 | 0.000154 | 0.000159 | 0.000175 | 0.000274 | 0.000256 | 0.000236
C_3H_6OAl+ | 85.02627 | 0.000169 | 0.000191 | 0.000225 | 0.00026 | 0.000226 | 0.000168 | 0.000198 | 0.000226 | 0.000237 | 0.000249 | 0.000178 | 0.000194 | 0.000216 | 0.000216 | 0.000241 | 0.000113 | 0.000117 | 0.000112
C_4H_5O_2+ | 85.02627 | 0.000169 | 0.000191 | 0.000222 | 0.00026 | 0.000223 | 0.000168 | 0.000198 | 0.000222 | 0.000237 | 0.000249 | 0.000176 | 0.000194 | 0.000216 | 0.000216 | 0.000241 | 0.000113 | 0.000117 | 0.000112
C_6H_13+ | 85.10145 | 0.000352 | 0.000392 | 0.000442 | 0.000466 | 0.000455 | 0.000443 | 0.00039 | 0.000499 | 0.000558 | 0.000513 | 0.000344 | 0.000375 | 0.000431 | 0.000434 | 0.000459 | 5.58e-05 | 6.69e-05 | 6.87e-05
C_7H_2+ | 86.0118 | 0.000328 | 0.000357 | 0.000406 | 0.000468 | 0.000513 | 0.000313 | 0.000336 | 0.000411 | 0.000436 | 0.00048 | 0.000334 | 0.00036 | 0.000406 | 0.000467 | 0.000526 | 0.000617 | 0.000578 | 0.000546
Al_2O_2H+ | 86.95866 | 0.0034 | 0.00344 | 0.00329 | 0.00314 | 0.00279 | 0.00333 | 0.00344 | 0.00318 | 0.0031 | 0.00292 | 0.00357 | 0.00344 | 0.00336 | 0.00325 | 0.00321 | 0.00346 | 0.00332 | 0.0032
CH_5OAl_2+ | 87.00062 | 0.000456 | 0.000438 | 0.000448 | 0.000445 | 0.000446 | 0.000415 | 0.000446 | 0.000422 | 0.000437 | 0.000397 | 0.000424 | 0.000467 | 0.000447 | 0.000437 | 0.000423 | 0.000301 | 0.00029 | 0.000284
C_2H_4O_2Al+ | 87.00062 | 0.000456 | 0.000438 | 0.000448 | 0.000445 | 0.000446 | 0.000415 | 0.000446 | 0.000422 | 0.000437 | 0.000397 | 0.000424 | 0.000467 | 0.000447 | 0.000437 | 0.000423 | 0.000301 | 0.00029 | 0.000284
C_7H_3+ | 87.0212 | 0.000592 | 0.00065 | 0.000745 | 0.000849 | 0.00084 | 0.000585 | 0.000669 | 0.000759 | 0.00085 | 0.000886 | 0.000588 | 0.000664 | 0.000736 | 0.000808 | 0.000928 | 0.00115 | 0.00108 | 0.001
Al_2O_2H_2+ | 87.96577 | 0.000334 | 0.000318 | 0.000318 | 0.000292 | 0.000253 | 0.00033 | 0.000336 | 0.000288 | 0.000281 | 0.000276 | 0.000345 | 0.000332 | 0.000333 | 0.000298 | 0.00029 | 0.000294 | 0.000291 | 0.000273
C_7H_4+ | 88.02767 | 0.000224 | 0.000243 | 0.000277 | 0.000321 | 0.000327 | 0.000239 | 0.000251 | 0.000292 | 0.000304 | 0.000329 | 0.000235 | 0.000259 | 0.000288 | 0.000305 | 0.000347 | 0.000426 | 0.000432 | 0.000396
Al_2O_2H_3+ | 88.977 | 0.000482 | 0.000512 | 0.000497 | 0.000486 | 0.000457 | 0.000474 | 0.000485 | 0.000502 | 0.000457 | 0.000444 | 0.000503 | 0.000526 | 0.000518 | 0.000514 | 0.00049 | 0.000388 | 0.00039 | 0.000372
C_7H_5+ | 89.03694 | 0.000796 | 0.00093 | 0.00105 | 0.00124 | 0.00129 | 0.000828 | 0.000936 | 0.00106 | 0.00117 | 0.00127 | 0.000831 | 0.000916 | 0.00107 | 0.00117 | 0.00136 | 0.00193 | 0.00184 | 0.00177
C_7H_6+ | 90.04627 | 0.000284 | 0.000345 | 0.000392 | 0.000451 | 0.000498 | 0.000287 | 0.000328 | 0.000407 | 0.000444 | 0.000449 | 0.000299 | 0.00034 | 0.000394 | 0.000411 | 0.000498 | 0.00158 | 0.00156 | 0.0015
CH_4O_3Al+ | 90.99509 | 0.000223 | 0.000232 | 0.000254 | 0.000264 | 0.000261 | 0.000219 | 0.00026 | 0.000255 | 0.000247 | 0.000261 | 0.000221 | 0.000242 | 0.000264 | 0.000264 | 0.000261 | 0.000161 | 0.000165 | 0.000154
Al_2O_2H_5+ | 90.99529 | 0.000232 | 0.000244 | 0.000263 | 0.000271 | 0.000273 | 0.000226 | 0.000277 | 0.000261 | 0.00027 | 0.000269 | 0.000232 | 0.000255 | 0.000277 | 0.000279 | 0.000266 | 0.00017 | 0.000173 | 0.000165
C_7H_7+ | 91.05385 | 0.0041 | 0.00475 | 0.00567 | 0.00704 | 0.00772 | 0.00417 | 0.00485 | 0.00602 | 0.0069 | 0.00733 | 0.00423 | 0.00494 | 0.00607 | 0.00635 | 0.00779 | 0.00473 | 0.00468 | 0.00459
C_6H_4O+ | 92.02477 | 0.000151 | 0.000199 | 0.000227 | 0.000249 | 0.000282 | 0.000175 | 0.000194 | 0.000231 | 0.000243 | 0.000253 | 0.000168 | 0.000184 | 0.000219 | 0.000234 | 0.000276 | 0.000349 | 0.000353 | 0.000349
C_4H_2OAl+ | 92.9893 | 0.000334 | 0.000337 | 0.000349 | 0.000368 | 0.00035 | 0.000314 | 0.000331 | 0.000346 | 0.000354 | 0.000354 | 0.00033 | 0.000336 | 0.000332 | 0.000357 | 0.00037 | 0.000422 | 0.000406 | 0.000377
C_7H_9+ | 93.06817 | 0.000513 | 0.000602 | 0.000747 | 0.000972 | 0.00113 | 0.000583 | 0.000655 | 0.000813 | 0.000958 | 0.00109 | 0.000563 | 0.000652 | 0.000783 | 0.000898 | 0.0011 | 0.000176 | 0.000168 | 0.000179
C_6H_6O+ | 94.0403 | 0.000182 | 0.00022 | 0.000258 | 0.000266 | 0.000291 | 0.000194 | 0.000219 | 0.00026 | 0.000274 | 0.000272 | 0.000193 | 0.000237 | 0.000247 | 0.000259 | 0.000276 | 0.000168 | 0.000161 | 0.00017
C_2HOAl_2+ | 94.96268 | 0.000385 | 0.000367 | 0.000375 | 0.000365 | 0.000333 | 0.000367 | 0.000367 | 0.000358 | 0.00035 | 0.000339 | 0.000425 | 0.00039 | 0.000371 | 0.000364 | 0.000372 | 0.000535 | 0.000501 | 0.00048
C_4H_4OAl+ | 95.00732 | 0.000302 | 0.00033 | 0.000333 | 0.000333 | 0.00033 | 0.000284 | 0.000316 | 0.000349 | 0.000341 | 0.000336 | 0.000293 | 0.000332 | 0.000334 | 0.000331 | 0.000362 | 0.000297 | 0.000292 | 0.000266
C_6H_7O+ | 95.0491 | 0.000468 | 0.000563 | 0.000618 | 0.000697 | 0.000717 | 0.00046 | 0.000566 | 0.000621 | 0.000648 | 0.000656 | 0.000475 | 0.00056 | 0.000608 | 0.000623 | 0.000659 | 0.000236 | 0.000238 | 0.000248
C_7H_11+ | 95.08643 | 0.000696 | 0.000789 | 0.000928 | 0.0011 | 0.00127 | 0.000821 | 0.000821 | 0.000993 | 0.00112 | 0.00124 | 0.000674 | 0.000806 | 0.000912 | 0.00103 | 0.00117 | 9.28e-05 | 0.000111 | 0.00012
C_7H_13+ | 97.10013 | 0.000264 | 0.000264 | 0.000305 | 0.000336 | 0.000365 | 0.000858 | 0.000289 | 0.000682 | 0.000733 | 0.000854 | 0.000227 | 0.000253 | 0.000279 | 0.000293 | 0.00031 | 3.92e-05 | 4.55e-05 | 3.99e-05
C_8H_2+ | 98.01167 | 0.000221 | 0.000259 | 0.000283 | 0.00034 | 0.000355 | 0.000218 | 0.000249 | 0.000303 | 0.000337 | 0.000348 | 0.00023 | 0.000245 | 0.000291 | 0.000321 | 0.000357 | 0.000439 | 0.000398 | 0.00037
C_2H_5OAl_2+ | 99.00055 | 0.000619 | 0.000603 | 0.000606 | 0.000562 | 0.000488 | 0.000618 | 0.000616 | 0.000561 | 0.000551 | 0.000509 | 0.000607 | 0.000589 | 0.0006 | 0.000564 | 0.000543 | 0.000487 | 0.000465 | 0.000455
C_3H_4O_2Al+ | 99.0009 | 0.000653 | 0.000641 | 0.000635 | 0.000601 | 0.000549 | 0.00065 | 0.000652 | 0.000593 | 0.000578 | 0.000543 | 0.000639 | 0.000624 | 0.000638 | 0.000589 | 0.000575 | 0.000516 | 0.000498 | 0.000477
C_8H_3+ | 99.02058 | 0.000206 | 0.000229 | 0.000253 | 0.000302 | 0.000315 | 0.000221 | 0.000226 | 0.000267 | 0.000312 | 0.000302 | 0.000217 | 0.000235 | 0.00027 | 0.000295 | 0.00034 | 0.000443 | 0.000425 | 0.000399
C_8H_5+ | 101.03784 | 0.000205 | 0.00025 | 0.000313 | 0.000365 | 0.000385 | 0.000222 | 0.000268 | 0.000303 | 0.000348 | 0.000377 | 0.000227 | 0.000244 | 0.000295 | 0.000336 | 0.000389 | 0.000854 | 0.000809 | 0.00079
C_3H_7NO_3+ | 105.03739 | 0.00178 | 0.00188 | 0.00196 | 0.00204 | 0.00194 | 0.00169 | 0.0019 | 0.00187 | 0.00184 | 0.00186 | 0.00173 | 0.00181 | 0.00188 | 0.00189 | 0.00203 | 0.038 | 0.0396 | 0.0409
C_7H_6O+ | 106.03974 | 0.000199 | 0.00021 | 0.000244 | 0.000256 | 0.000297 | 0.000192 | 0.000211 | 0.000248 | 0.00023 | 0.000246 | 0.000197 | 0.00022 | 0.00023 | 0.000244 | 0.000252 | 0.00302 | 0.00323 | 0.00327