## Sheet1
Area Norm. By Total Ion Intensity Statistics
Fragment | Mass (u) | P1_SQ1 | P2_SQ1 | P3_SQ1 | P1_SQ2 | P2_SQ2 | P3_SQ2 | P1_SQ3 | P2_SQ3 | P3_SQ3 | P1_SQ4 | P2_SQ4 | P3_SQ4 | P1_SQ5 | P2_SQ5 | P3_SQ5 | P1_SQ0 | P2_SQ0 | P3_SQ0
C+ | 11.99812 | 0.00127 | 0.00171 | 0.00122 | 0.0004 | 0.000426 | 0.00041 | 0.000362 | 0.000421 | 0.000405 | 0.000359 | 0.000365 | 0.000361 | 0.000353 | 0.000319 | 0.000409 | 0.000316 | 0.000281 | 0.000233
CH+ | 13.0059 | 0.00114 | 0.00151 | 0.00127 | 0.000713 | 0.000713 | 0.00074 | 0.00063 | 0.000705 | 0.000712 | 0.000601 | 0.0006 | 0.000591 | 0.000593 | 0.000515 | 0.000644 | 0.000391 | 0.000351 | 0.000314
CH_2+ | 14.014 | 0.00227 | 0.00243 | 0.00227 | 0.00166 | 0.00166 | 0.00173 | 0.00153 | 0.00165 | 0.00165 | 0.00133 | 0.00134 | 0.00138 | 0.00127 | 0.00114 | 0.00142 | 0.000749 | 0.000681 | 0.000634
CH_3+ | 15.02271 | 0.0042 | 0.00383 | 0.00378 | 0.00501 | 0.00506 | 0.00516 | 0.00471 | 0.00493 | 0.0049 | 0.00439 | 0.00447 | 0.00449 | 0.0042 | 0.00376 | 0.00419 | 0.00192 | 0.00183 | 0.00174
OH_3+ | 19.0179 | 0.000168 | 0.000201 | 0.000148 | 0.0012 | 0.0012 | 0.00116 | 0.00121 | 0.00121 | 0.00123 | 0.00115 | 0.00119 | 0.00117 | 0.00106 | 0.001 | 0.00106 | 0.000225 | 0.000218 | 0.000218
C_2H_2+ | 26.01406 | 0.00613 | 0.00685 | 0.00616 | 0.00392 | 0.00379 | 0.00395 | 0.00368 | 0.00379 | 0.00382 | 0.00331 | 0.00332 | 0.00341 | 0.0032 | 0.00275 | 0.0034 | 0.00149 | 0.0014 | 0.0013
Al+ | 26.98097 | 0.0318 | 0.0399 | 0.0336 | 0.136 | 0.128 | 0.131 | 0.111 | 0.122 | 0.124 | 0.0963 | 0.0958 | 0.0992 | 0.0838 | 0.0696 | 0.0915 | 0.0802 | 0.0752 | 0.0698
C_2H_3+ | 27.02276 | 0.0248 | 0.022 | 0.0229 | 0.0296 | 0.0306 | 0.0306 | 0.0315 | 0.0303 | 0.03 | 0.0326 | 0.032 | 0.0322 | 0.0321 | 0.0276 | 0.0318 | 0.0121 | 0.0117 | 0.0114
Si+ | 27.98413 | 0.0231 | 0.029 | 0.0222 | 0.00396 | 0.00439 | 0.00455 | 0.00298 | 0.00321 | 0.00288 | 0.00149 | 0.0016 | 0.00161 | 0.00119 | 0.00109 | 0.00132 | 0.00308 | 0.00296 | 0.00277
AlH+ | 27.98713 | 0.00126 | 0.0014 | 0.00116 | 0.00566 | 0.00563 | 0.00573 | 0.00459 | 0.00498 | 0.00501 | 0.0033 | 0.00329 | 0.00347 | 0.00261 | 0.00224 | 0.00278 | 0.00161 | 0.00148 | 0.0014
C_2H_4+ | 28.03013 | 0.00219 | 0.00182 | 0.00184 | 0.00624 | 0.00611 | 0.00601 | 0.00595 | 0.00589 | 0.00598 | 0.00547 | 0.00525 | 0.00534 | 0.00504 | 0.0043 | 0.00492 | 0.000959 | 0.000956 | 0.000946
SiH+ | 28.99134 | 0.00517 | 0.00597 | 0.00493 | 0.00142 | 0.00144 | 0.00149 | 0.00104 | 0.00104 | 0.000936 | 0.00049 | 0.000529 | 0.000534 | 0.000397 | 0.00034 | 0.000444 | 0.00162 | 0.00158 | 0.00148
CHO+ | 29.00169 | 0.00429 | 0.0045 | 0.0042 | 0.00599 | 0.00597 | 0.00584 | 0.00632 | 0.0065 | 0.00614 | 0.00669 | 0.00674 | 0.0066 | 0.00676 | 0.00616 | 0.00707 | 0.00248 | 0.00239 | 0.0023
C_2H_5+ | 29.03971 | 0.00339 | 0.00233 | 0.00249 | 0.0477 | 0.0491 | 0.0496 | 0.0447 | 0.0433 | 0.0446 | 0.0397 | 0.0381 | 0.0388 | 0.0356 | 0.03 | 0.0336 | 0.00827 | 0.00853 | 0.00867
CH_3O+ | 31.01816 | 0.000691 | 0.000609 | 0.000556 | 0.00349 | 0.0036 | 0.00353 | 0.00446 | 0.00441 | 0.00412 | 0.00553 | 0.00575 | 0.00549 | 0.006 | 0.00599 | 0.00582 | 0.00169 | 0.00165 | 0.00164
C_3H+ | 37.00564 | 0.00368 | 0.00452 | 0.00366 | 0.000713 | 0.000691 | 0.000704 | 0.000679 | 0.000736 | 0.000717 | 0.000703 | 0.000712 | 0.00067 | 0.000685 | 0.000604 | 0.000785 | 0.000553 | 0.000513 | 0.000479
C_3H_2+ | 38.01613 | 0.00632 | 0.00696 | 0.00571 | 0.00293 | 0.00281 | 0.00286 | 0.0029 | 0.00302 | 0.00303 | 0.00302 | 0.00298 | 0.00303 | 0.00303 | 0.00255 | 0.00315 | 0.00165 | 0.00155 | 0.00147
C_3H_5+ | 41.04076 | 0.00993 | 0.00741 | 0.00845 | 0.0739 | 0.0755 | 0.0763 | 0.0728 | 0.07 | 0.0721 | 0.0694 | 0.0671 | 0.0684 | 0.066 | 0.0574 | 0.0637 | 0.0168 | 0.0168 | 0.0169
C_2H_2O+ | 42.01145 | 0.000693 | 0.00068 | 0.000575 | 0.00178 | 0.00176 | 0.00172 | 0.00178 | 0.00178 | 0.00174 | 0.00168 | 0.0017 | 0.00166 | 0.00166 | 0.00145 | 0.00164 | 0.000612 | 0.0006 | 0.000587
C_3H_6+ | 42.0472 | 0.000718 | 0.000569 | 0.000519 | 0.00755 | 0.00735 | 0.00732 | 0.00723 | 0.00665 | 0.00704 | 0.0063 | 0.00596 | 0.00607 | 0.00563 | 0.00506 | 0.00534 | 0.000978 | 0.000983 | 0.000987
C_2H_3O+ | 43.018 | 0.00341 | 0.00297 | 0.00293 | 0.0116 | 0.0127 | 0.0124 | 0.0132 | 0.0134 | 0.013 | 0.0152 | 0.0158 | 0.0155 | 0.0172 | 0.0166 | 0.017 | 0.00801 | 0.00785 | 0.00771
C_3H_7+ | 43.05476 | 0.000549 | 0.000388 | 0.000338 | 0.0387 | 0.0398 | 0.0399 | 0.0373 | 0.0344 | 0.0356 | 0.0321 | 0.03 | 0.0306 | 0.0279 | 0.0238 | 0.0253 | 0.00686 | 0.00727 | 0.00792
AlOH+ | 43.98139 | 0.000723 | 0.00081 | 0.000708 | 0.00282 | 0.00253 | 0.00259 | 0.00245 | 0.00262 | 0.00264 | 0.00223 | 0.00232 | 0.00228 | 0.00207 | 0.00177 | 0.00212 | 0.0014 | 0.00132 | 0.00122
CH_5Al+ | 44.0223 | 0.000125 | 7.47e-05 | 9.19e-05 | 0.000527 | 0.00055 | 0.000517 | 0.000615 | 0.000631 | 0.000579 | 0.00067 | 0.000694 | 0.000677 | 0.000721 | 0.0007 | 0.000693 | 0.00023 | 0.000237 | 0.000217
SiHO+ | 44.98994 | 0.0436 | 0.0483 | 0.0443 | 0.00461 | 0.0046 | 0.00465 | 0.00373 | 0.00386 | 0.0037 | 0.00268 | 0.00281 | 0.00294 | 0.00255 | 0.0023 | 0.00272 | 0.00386 | 0.00364 | 0.00346
AlOH_2+ | 44.9928 | 0.00112 | 0.00149 | 0.00137 | 0.00297 | 0.00309 | 0.0031 | 0.00298 | 0.00299 | 0.00314 | 0.003 | 0.00294 | 0.00294 | 0.00284 | 0.00239 | 0.00279 | 0.00206 | 0.00197 | 0.0019
C_2H_5O+ | 45.03439 | 0.000126 | 8.86e-05 | 8.88e-05 | 0.00203 | 0.00207 | 0.00201 | 0.0023 | 0.00228 | 0.00224 | 0.00231 | 0.00252 | 0.00236 | 0.00238 | 0.00252 | 0.0023 | 0.000585 | 0.000583 | 0.000626
CH_3O_2+ | 47.01204 | 9.61e-06 | 1.72e-05 | 1.62e-05 | 0.000158 | 0.000208 | 0.00022 | 0.000244 | 0.000223 | 0.000233 | 0.00032 | 0.000323 | 0.000318 | 0.000363 | 0.00036 | 0.000356 | 0.000241 | 0.000219 | 0.000245
C_4H_2+ | 50.01338 | 0.014 | 0.015 | 0.0141 | 0.00323 | 0.00315 | 0.0031 | 0.00339 | 0.00355 | 0.0034 | 0.0038 | 0.00383 | 0.00376 | 0.00405 | 0.00345 | 0.00424 | 0.00313 | 0.00294 | 0.00278
C_4H_3+ | 51.02218 | 0.0282 | 0.027 | 0.0278 | 0.0105 | 0.0104 | 0.00997 | 0.0117 | 0.0118 | 0.0115 | 0.014 | 0.0139 | 0.0138 | 0.015 | 0.0134 | 0.0155 | 0.0122 | 0.0116 | 0.0111
C_2HAl+ | 51.98652 | 0.000211 | 0.00023 | 0.000262 | 0.000349 | 0.000353 | 0.00038 | 0.000319 | 0.000337 | 0.00034 | 0.00034 | 0.000348 | 0.000331 | 0.00033 | 0.000258 | 0.000338 | 0.000293 | 0.000287 | 0.000262
C_4H_4+ | 52.02909 | 0.00648 | 0.00582 | 0.00594 | 0.00408 | 0.00397 | 0.00384 | 0.00445 | 0.00432 | 0.00428 | 0.00492 | 0.00496 | 0.00488 | 0.00524 | 0.00465 | 0.00535 | 0.00337 | 0.00325 | 0.00317
SiC_2H+ | 52.99128 | 0.00888 | 0.00975 | 0.0091 | 0.000635 | 0.000673 | 0.000723 | 0.000586 | 0.000585 | 0.000567 | 0.000423 | 0.000435 | 0.000478 | 0.000433 | 0.000357 | 0.00048 | 0.000759 | 0.000714 | 0.000676
C_3HO+ | 53.00044 | 0.00333 | 0.00367 | 0.00341 | 0.00182 | 0.00181 | 0.00177 | 0.00209 | 0.00207 | 0.00205 | 0.00245 | 0.00245 | 0.00241 | 0.00259 | 0.00237 | 0.00265 | 0.00128 | 0.00121 | 0.00115
C_4H_5+ | 53.03825 | 0.0072 | 0.00617 | 0.00658 | 0.0156 | 0.0157 | 0.0156 | 0.0167 | 0.0162 | 0.0163 | 0.0183 | 0.0181 | 0.0182 | 0.0194 | 0.0175 | 0.0194 | 0.00658 | 0.00638 | 0.00628
C_4H_6+ | 54.0444 | 0.000826 | 0.000669 | 0.000746 | 0.00408 | 0.00388 | 0.00386 | 0.00413 | 0.00382 | 0.00393 | 0.00378 | 0.00352 | 0.00368 | 0.0036 | 0.00322 | 0.00343 | 0.000753 | 0.000708 | 0.000702
C_3H_3O+ | 55.01848 | 0.00189 | 0.00151 | 0.00169 | 0.00738 | 0.00747 | 0.00727 | 0.00924 | 0.00885 | 0.00836 | 0.0111 | 0.0112 | 0.0109 | 0.0125 | 0.0117 | 0.0122 | 0.00445 | 0.00434 | 0.0043
C_4H_7+ | 55.05495 | 0.0012 | 0.000822 | 0.00092 | 0.0277 | 0.0283 | 0.0287 | 0.0273 | 0.0259 | 0.0266 | 0.0253 | 0.0242 | 0.0248 | 0.0237 | 0.0213 | 0.0226 | 0.00495 | 0.00515 | 0.00532
C_3H_4O+ | 56.0234 | 0.000182 | 0.000187 | 0.000154 | 0.000613 | 0.000604 | 0.000542 | 0.000634 | 0.000664 | 0.000603 | 0.000734 | 0.00073 | 0.000736 | 0.000792 | 0.000755 | 0.000769 | 0.000315 | 0.000308 | 0.000298
C_4H_8+ | 56.06 | 8.15e-05 | 7.17e-05 | 6.21e-05 | 0.00304 | 0.0031 | 0.00311 | 0.0029 | 0.00269 | 0.00282 | 0.00252 | 0.00241 | 0.00238 | 0.00223 | 0.00203 | 0.00209 | 0.000326 | 0.00033 | 0.000345
C_3H_5O+ | 57.03359 | 0.000103 | 8.9e-05 | 6.75e-05 | 0.00156 | 0.0017 | 0.00173 | 0.00197 | 0.00191 | 0.00189 | 0.00247 | 0.00259 | 0.00243 | 0.00289 | 0.00282 | 0.00284 | 0.00102 | 0.00106 | 0.00115
C_4H_9+ | 57.07072 | 0.00011 | 0.000132 | 8.37e-05 | 0.016 | 0.0175 | 0.0178 | 0.0151 | 0.0151 | 0.0154 | 0.0126 | 0.0123 | 0.0125 | 0.0105 | 0.0093 | 0.00954 | 0.0021 | 0.00232 | 0.00258
CH_3OAl+ | 57.9986 | 7.43e-05 | 7.17e-05 | 7.02e-05 | 0.000476 | 0.000448 | 0.000461 | 0.000442 | 0.000442 | 0.000449 | 0.000443 | 0.000419 | 0.000409 | 0.000409 | 0.00036 | 0.000386 | 0.000264 | 0.000256 | 0.000234
CH_4OAl+ | 59.00717 | 3.12e-05 | 3.16e-05 | 2.7e-05 | 0.000542 | 0.000581 | 0.000579 | 0.000552 | 0.000579 | 0.000594 | 0.000549 | 0.000561 | 0.000565 | 0.000555 | 0.000513 | 0.000583 | 0.000671 | 0.000669 | 0.000653
C_3H_7O+ | 59.0496 | 2.64e-05 | 2.58e-05 | 2.7e-05 | 0.000852 | 0.000923 | 0.00101 | 0.000857 | 0.000911 | 0.000883 | 0.000768 | 0.000851 | 0.000837 | 0.000726 | 0.00108 | 0.0007 | 0.00114 | 0.00116 | 0.00118
C_5+ | 59.99995 | 0.000187 | 0.00023 | 0.000167 | 0.000115 | 0.000122 | 0.000117 | 0.000117 | 0.000117 | 0.000125 | 9.95e-05 | 0.000114 | 0.00011 | 0.0001 | 0.000111 | 0.000104 | 0.000225 | 0.000212 | 0.000208
AlO_2H_2+ | 60.98419 | 0.00136 | 0.00159 | 0.00164 | 0.00705 | 0.00679 | 0.0069 | 0.00712 | 0.0074 | 0.00728 | 0.00696 | 0.00728 | 0.00709 | 0.00653 | 0.00592 | 0.00655 | 0.00476 | 0.00456 | 0.00446
C_5H+ | 61.00355 | 0.00335 | 0.00373 | 0.00346 | 0.00077 | 0.000869 | 0.000807 | 0.000781 | 0.000849 | 0.00087 | 0.000774 | 0.00073 | 0.000758 | 0.000709 | 0.000672 | 0.000707 | 0.00115 | 0.0011 | 0.00103
C_5H_3+ | 63.02106 | 0.0268 | 0.0274 | 0.0278 | 0.00544 | 0.00532 | 0.00529 | 0.00665 | 0.00665 | 0.00642 | 0.00848 | 0.00864 | 0.00849 | 0.00942 | 0.00846 | 0.00982 | 0.00545 | 0.00522 | 0.00495
C_5H_4+ | 64.02923 | 0.00404 | 0.00382 | 0.00389 | 0.00114 | 0.00121 | 0.00117 | 0.00145 | 0.00145 | 0.00141 | 0.00182 | 0.00186 | 0.00185 | 0.00203 | 0.00183 | 0.00207 | 0.00116 | 0.00108 | 0.00106
C_5H_5+ | 65.0393 | 0.00641 | 0.00549 | 0.00606 | 0.00621 | 0.00639 | 0.00618 | 0.00764 | 0.00743 | 0.00727 | 0.0096 | 0.00968 | 0.00957 | 0.0107 | 0.01 | 0.0108 | 0.00468 | 0.00459 | 0.00441
C_4H_2O+ | 66.00884 | 0.000483 | 0.000543 | 0.000546 | 0.000341 | 0.000363 | 0.00034 | 0.00043 | 0.000418 | 0.000413 | 0.000519 | 0.000522 | 0.000535 | 0.000545 | 0.000505 | 0.000536 | 0.000383 | 0.000371 | 0.000366
C_5H_6+ | 66.04553 | 0.001 | 0.000816 | 0.000922 | 0.00176 | 0.00175 | 0.00171 | 0.00201 | 0.00198 | 0.00189 | 0.00236 | 0.0024 | 0.00228 | 0.00256 | 0.00238 | 0.00257 | 0.000787 | 0.000767 | 0.000733
C_4H_3O+ | 67.01727 | 0.000454 | 0.0005 | 0.000457 | 0.000696 | 0.000718 | 0.000708 | 0.00095 | 0.000882 | 0.000866 | 0.00119 | 0.00122 | 0.00123 | 0.00136 | 0.00131 | 0.00138 | 0.00064 | 0.00062 | 0.000619
C_5H_7+ | 67.05466 | 0.000692 | 0.000497 | 0.000514 | 0.00596 | 0.00605 | 0.00606 | 0.00642 | 0.0059 | 0.00601 | 0.00649 | 0.00626 | 0.00632 | 0.00669 | 0.0062 | 0.00653 | 0.00116 | 0.00115 | 0.00116
C_4H_4O+ | 68.02524 | 0.000144 | 0.000121 | 0.00013 | 0.000603 | 0.000624 | 0.00056 | 0.000772 | 0.000741 | 0.000714 | 0.000941 | 0.000916 | 0.000871 | 0.000975 | 0.000929 | 0.000947 | 0.00059 | 0.000591 | 0.000599
C_5H_8+ | 68.05907 | 0.000165 | 9.76e-05 | 0.000135 | 0.00109 | 0.00102 | 0.00104 | 0.00114 | 0.00101 | 0.00104 | 0.00101 | 0.000987 | 0.00101 | 0.000985 | 0.000986 | 0.000939 | 0.000195 | 0.000193 | 0.000181
C_2H_2OAl+ | 68.99224 | 0.000856 | 0.000798 | 0.000832 | 0.00148 | 0.0015 | 0.00153 | 0.00191 | 0.00192 | 0.00188 | 0.00248 | 0.00252 | 0.00244 | 0.00266 | 0.00246 | 0.00266 | 0.00229 | 0.00218 | 0.00203
C_4H_5O+ | 69.03408 | 0.000178 | 0.000126 | 0.000132 | 0.000966 | 0.00106 | 0.000996 | 0.00149 | 0.00143 | 0.00128 | 0.00216 | 0.00214 | 0.00202 | 0.00254 | 0.00261 | 0.00251 | 0.000931 | 0.000961 | 0.000956
C_5H_9+ | 69.07121 | 7.91e-05 | 6.89e-05 | 6.48e-05 | 0.00464 | 0.00516 | 0.00526 | 0.00469 | 0.00439 | 0.00462 | 0.00409 | 0.004 | 0.00403 | 0.00364 | 0.00339 | 0.00345 | 0.000775 | 0.000835 | 0.000882
Al_2O+ | 69.95553 | 0.000268 | 0.000224 | 0.000235 | 0.000872 | 0.000708 | 0.000735 | 0.000693 | 0.000745 | 0.00075 | 0.00067 | 0.000686 | 0.000706 | 0.000654 | 0.00051 | 0.000714 | 0.000746 | 0.0007 | 0.000655
C_4H_6O+ | 70.03906 | 2.88e-05 | 3.16e-05 | 1.35e-05 | 0.00021 | 0.000212 | 0.000206 | 0.000245 | 0.000223 | 0.000219 | 0.000298 | 0.000301 | 0.000281 | 0.000337 | 0.00036 | 0.000333 | 0.000137 | 0.000136 | 0.000127
C_5H_10+ | 70.07514 | 3.12e-05 | 2.01e-05 | 1.89e-05 | 0.000769 | 0.000815 | 0.000793 | 0.000782 | 0.000695 | 0.000686 | 0.000665 | 0.000642 | 0.000653 | 0.000615 | 0.000684 | 0.000543 | 0.000119 | 0.000129 | 0.000143
Al_2OH+ | 70.96475 | 0.000156 | 0.000146 | 0.000208 | 0.000484 | 0.0005 | 0.000514 | 0.000462 | 0.000488 | 0.000498 | 0.000458 | 0.000447 | 0.000458 | 0.000452 | 0.000383 | 0.000474 | 0.000578 | 0.000535 | 0.000495
C_2H_4OAl+ | 71.01165 | 0.000163 | 0.000198 | 0.00014 | 0.000742 | 0.0007 | 0.000699 | 0.000959 | 0.000909 | 0.000876 | 0.00122 | 0.00128 | 0.00121 | 0.00136 | 0.00139 | 0.00141 | 0.000489 | 0.000468 | 0.00046
C_3H_3O_2+ | 71.01165 | 0.000163 | 0.000198 | 0.00014 | 0.000742 | 0.0007 | 0.000699 | 0.000959 | 0.000909 | 0.000876 | 0.00122 | 0.00128 | 0.00121 | 0.00136 | 0.00139 | 0.00141 | 0.000489 | 0.000468 | 0.00046
C_4H_7O+ | 71.05185 | 1.44e-05 | 1.72e-05 | 1.08e-05 | 0.000501 | 0.000594 | 0.000606 | 0.000621 | 0.000635 | 0.000595 | 0.000776 | 0.000832 | 0.000776 | 0.000889 | 0.00104 | 0.000867 | 0.000256 | 0.000262 | 0.000282
Al_2OH_4+ | 73.99036 | 0.00208 | 0.00215 | 0.00203 | 0.000265 | 0.000237 | 0.000257 | 0.000298 | 0.000304 | 0.000302 | 0.000354 | 0.000368 | 0.000376 | 0.000402 | 0.000355 | 0.000433 | 0.000298 | 0.000278 | 0.000262
C_6H_2+ | 74.01207 | 0.0131 | 0.0144 | 0.0137 | 0.00118 | 0.00118 | 0.00116 | 0.0014 | 0.00144 | 0.0014 | 0.00178 | 0.00184 | 0.00181 | 0.00199 | 0.00177 | 0.00209 | 0.0014 | 0.00133 | 0.00127
SiCH_7Al+ | 74.01229 | 0.0133 | 0.0147 | 0.0139 | 0.00125 | 0.00124 | 0.00122 | 0.00146 | 0.0015 | 0.00147 | 0.00186 | 0.00192 | 0.00189 | 0.00206 | 0.00186 | 0.00215 | 0.00145 | 0.00138 | 0.00132
C_6H_3+ | 75.02143 | 0.0134 | 0.0142 | 0.0144 | 0.00206 | 0.0021 | 0.00219 | 0.00242 | 0.0024 | 0.00238 | 0.00308 | 0.00315 | 0.00317 | 0.00343 | 0.00318 | 0.00365 | 0.00592 | 0.00599 | 0.00573
C_6H_4+ | 76.02944 | 0.00434 | 0.00429 | 0.00461 | 0.00102 | 0.000988 | 0.000961 | 0.00116 | 0.00119 | 0.00111 | 0.00145 | 0.00148 | 0.0014 | 0.00162 | 0.00153 | 0.00168 | 0.00299 | 0.00298 | 0.00298
C_5HO+ | 77.00016 | 0.00559 | 0.00568 | 0.0059 | 0.00241 | 0.00244 | 0.00244 | 0.00285 | 0.00276 | 0.00292 | 0.00349 | 0.00354 | 0.0036 | 0.00397 | 0.00365 | 0.00409 | 0.00572 | 0.00588 | 0.00589
C_6H_5+ | 77.0383 | 0.00891 | 0.00756 | 0.00883 | 0.0114 | 0.0123 | 0.0116 | 0.0125 | 0.0127 | 0.0122 | 0.0147 | 0.015 | 0.0145 | 0.0163 | 0.0154 | 0.0161 | 0.106 | 0.104 | 0.103
C_6H_6+ | 78.04481 | 0.00245 | 0.00214 | 0.00238 | 0.00262 | 0.00269 | 0.00261 | 0.00316 | 0.00309 | 0.00299 | 0.00393 | 0.00394 | 0.00385 | 0.00436 | 0.00417 | 0.00445 | 0.00905 | 0.00896 | 0.00895
AlO_3H_4+ | 78.99614 | 0.000828 | 0.000887 | 0.000918 | 0.000546 | 0.000566 | 0.000558 | 0.000535 | 0.000502 | 0.000559 | 0.000468 | 0.000474 | 0.000441 | 0.000415 | 0.000439 | 0.000408 | 0.000264 | 0.000263 | 0.000262
C_5H_3O+ | 79.01652 | 0.000502 | 0.000419 | 0.000441 | 0.000781 | 0.000819 | 0.000778 | 0.000997 | 0.000906 | 0.00091 | 0.00121 | 0.00122 | 0.00123 | 0.00133 | 0.00127 | 0.00139 | 0.000572 | 0.000563 | 0.000564
C_6H_7+ | 79.05372 | 0.00117 | 0.000701 | 0.000844 | 0.00342 | 0.00365 | 0.00372 | 0.00427 | 0.00404 | 0.00408 | 0.00508 | 0.00506 | 0.00501 | 0.00571 | 0.00555 | 0.00565 | 0.00196 | 0.00196 | 0.00212
C_6H_8+ | 80.05831 | 0.000254 | 0.000164 | 0.000227 | 0.000676 | 0.000659 | 0.000677 | 0.000795 | 0.000732 | 0.000741 | 0.000917 | 0.000862 | 0.000877 | 0.00101 | 0.001 | 0.000977 | 0.000272 | 0.000271 | 0.000273
C_5H_5O+ | 81.03487 | 0.000173 | 0.000126 | 0.000154 | 0.000835 | 0.000867 | 0.000819 | 0.00128 | 0.00119 | 0.00112 | 0.00178 | 0.00174 | 0.0017 | 0.002 | 0.00213 | 0.00194 | 0.000713 | 0.000731 | 0.000747
C_6H_9+ | 81.07062 | 0.000113 | 8.32e-05 | 9.99e-05 | 0.00196 | 0.00207 | 0.0021 | 0.0022 | 0.00207 | 0.00213 | 0.00218 | 0.0022 | 0.00217 | 0.00226 | 0.00226 | 0.0022 | 0.000361 | 0.000412 | 0.000434
C_3H_3OAl+ | 81.99876 | 5.51e-05 | 5.74e-05 | 5.13e-05 | 0.000195 | 0.000197 | 0.000193 | 0.000223 | 0.000239 | 0.000239 | 0.000288 | 0.000275 | 0.000287 | 0.000288 | 0.000287 | 0.000294 | 0.000421 | 0.000398 | 0.000379
C_5H_6O+ | 82.04131 | 6.47e-05 | 2.3e-05 | 4.32e-05 | 0.000255 | 0.000224 | 0.000191 | 0.000286 | 0.00027 | 0.000262 | 0.000394 | 0.000381 | 0.000382 | 0.00047 | 0.000545 | 0.00045 | 0.000121 | 0.000127 | 0.000127
C_3H_4OAl+ | 83.00781 | 3.6e-05 | 4.59e-05 | 5.94e-05 | 0.0004 | 0.000398 | 0.000405 | 0.000488 | 0.000476 | 0.000476 | 0.000651 | 0.000701 | 0.000671 | 0.000752 | 0.00082 | 0.000759 | 0.000619 | 0.000606 | 0.0006
C_4H_3O_2+ | 83.00931 | 5.51e-05 | 4.88e-05 | 7.29e-05 | 0.000494 | 0.000504 | 0.000503 | 0.000608 | 0.000588 | 0.000569 | 0.000805 | 0.000849 | 0.000812 | 0.000919 | 0.00104 | 0.000908 | 0.000878 | 0.000867 | 0.000847
AlO_3H_8+ | 83.03172 | 4.08e-05 | 2.01e-05 | 1.35e-05 | 0.000164 | 0.000179 | 0.000176 | 0.000188 | 0.000185 | 0.000158 | 0.000237 | 0.000235 | 0.000215 | 0.000257 | 0.000286 | 0.000244 | 0.00057 | 0.000563 | 0.000556
C_6H_11+ | 83.0881 | 2.16e-05 | 1.43e-05 | 2.43e-05 | 0.00104 | 0.0011 | 0.00113 | 0.0011 | 0.00104 | 0.00108 | 0.000953 | 0.000933 | 0.000979 | 0.000926 | 0.00117 | 0.000867 | 0.000169 | 0.000196 | 0.000206
C_2H_2O_2Al+ | 84.98306 | 0.000679 | 0.000881 | 0.000705 | 0.000306 | 0.000298 | 0.00032 | 0.000341 | 0.00035 | 0.000355 | 0.000426 | 0.000448 | 0.000411 | 0.000449 | 0.000499 | 0.000466 | 0.0004 | 0.000393 | 0.000368
CH_3OAl_2+ | 84.98306 | 0.000679 | 0.000881 | 0.000705 | 0.000306 | 0.000298 | 0.00032 | 0.000341 | 0.00035 | 0.000355 | 0.000426 | 0.000448 | 0.000411 | 0.000449 | 0.000499 | 0.000466 | 0.0004 | 0.000393 | 0.000368
C_7H+ | 85.00625 | 0.00198 | 0.00233 | 0.00216 | 0.00021 | 0.000209 | 0.000202 | 0.00025 | 0.00025 | 0.000235 | 0.000245 | 0.000251 | 0.000247 | 0.000259 | 0.00027 | 0.000281 | 0.000274 | 0.000256 | 0.000236
SiC_2H_7Al+ | 86.01176 | 0.00915 | 0.0103 | 0.00928 | 0.000581 | 0.000586 | 0.000548 | 0.00076 | 0.000794 | 0.000764 | 0.00103 | 0.00105 | 0.00103 | 0.00117 | 0.000981 | 0.00117 | 0.000694 | 0.000646 | 0.000618
C_7H_2+ | 86.01179 | 0.00887 | 0.00994 | 0.009 | 0.000536 | 0.000543 | 0.000506 | 0.000706 | 0.000728 | 0.000702 | 0.00095 | 0.000978 | 0.000956 | 0.00108 | 0.000907 | 0.0011 | 0.000665 | 0.00062 | 0.000592
Al_2O_2H+ | 86.95825 | 0.000376 | 0.000425 | 0.000389 | 0.00313 | 0.00305 | 0.00303 | 0.00306 | 0.00325 | 0.00319 | 0.00313 | 0.0032 | 0.00312 | 0.00299 | 0.00252 | 0.00309 | 0.00384 | 0.00369 | 0.00353
C_2H_4O_2Al+ | 87.00119 | 0.000573 | 0.000623 | 0.0006 | 0.000318 | 0.000327 | 0.000317 | 0.000394 | 0.00038 | 0.000398 | 0.000463 | 0.000434 | 0.00044 | 0.000457 | 0.000445 | 0.00046 | 0.000324 | 0.000311 | 0.000299
CH_5OAl_2+ | 87.00119 | 0.000573 | 0.000623 | 0.0006 | 0.000318 | 0.000327 | 0.000317 | 0.000394 | 0.00038 | 0.000398 | 0.000463 | 0.000434 | 0.00044 | 0.000457 | 0.000445 | 0.00046 | 0.000324 | 0.000311 | 0.000299
SiC_2H_8Al+ | 87.01997 | 0.0119 | 0.0123 | 0.0122 | 0.00124 | 0.00121 | 0.00117 | 0.00158 | 0.00156 | 0.00151 | 0.00208 | 0.00209 | 0.0021 | 0.00238 | 0.00213 | 0.00241 | 0.00148 | 0.00138 | 0.00131
C_7H_3+ | 87.02037 | 0.0114 | 0.0117 | 0.0118 | 0.00104 | 0.000994 | 0.000975 | 0.00131 | 0.00129 | 0.00125 | 0.00176 | 0.00177 | 0.00178 | 0.00203 | 0.00181 | 0.00211 | 0.00133 | 0.00124 | 0.00115
Al_2O_2H_2+ | 87.96721 | 0.00023 | 0.000247 | 0.000219 | 0.00027 | 0.000297 | 0.00029 | 0.000289 | 0.000294 | 0.000278 | 0.000278 | 0.000285 | 0.000272 | 0.000265 | 0.000237 | 0.000259 | 0.000351 | 0.000346 | 0.000318
C_7H_4+ | 88.02685 | 0.00238 | 0.0024 | 0.0026 | 0.000354 | 0.000343 | 0.000333 | 0.000421 | 0.000424 | 0.000421 | 0.000594 | 0.000633 | 0.000578 | 0.000686 | 0.00067 | 0.000686 | 0.000487 | 0.000493 | 0.000463
Al_2O_2H_3+ | 88.97782 | 0.00103 | 0.00117 | 0.00111 | 0.000448 | 0.000516 | 0.000506 | 0.000513 | 0.000506 | 0.000474 | 0.000572 | 0.000591 | 0.000571 | 0.000617 | 0.000599 | 0.000592 | 0.000645 | 0.00064 | 0.000599
CH_2O_3Al+ | 88.97782 | 0.00103 | 0.00117 | 0.00111 | 0.000448 | 0.000516 | 0.000506 | 0.000513 | 0.000506 | 0.000474 | 0.000572 | 0.000591 | 0.000571 | 0.000617 | 0.000599 | 0.000592 | 0.000645 | 0.00064 | 0.000599
C_7H_5+ | 89.03683 | 0.00336 | 0.00327 | 0.00329 | 0.00117 | 0.00112 | 0.00112 | 0.00149 | 0.00149 | 0.00137 | 0.00205 | 0.00212 | 0.00207 | 0.00234 | 0.00225 | 0.00238 | 0.00212 | 0.002 | 0.00191
C_7H_6+ | 90.04482 | 0.000658 | 0.000574 | 0.000616 | 0.000502 | 0.000444 | 0.000435 | 0.000527 | 0.000526 | 0.000547 | 0.000696 | 0.000707 | 0.000703 | 0.000784 | 0.000769 | 0.000788 | 0.00175 | 0.00173 | 0.00167
C_7H_7+ | 91.05379 | 0.00327 | 0.0024 | 0.00286 | 0.00531 | 0.00553 | 0.0054 | 0.00671 | 0.00649 | 0.00635 | 0.00901 | 0.00914 | 0.00889 | 0.0106 | 0.0103 | 0.0106 | 0.00511 | 0.00504 | 0.00495
C_6H_4O+ | 92.02522 | 0.000158 | 0.000152 | 0.000148 | 0.000252 | 0.000304 | 0.000289 | 0.00028 | 0.000283 | 0.000276 | 0.000328 | 0.000353 | 0.000329 | 0.00037 | 0.000356 | 0.000393 | 0.00041 | 0.000407 | 0.000393
C_7H_8+ | 92.0585 | 0.000307 | 0.00029 | 0.000364 | 0.00063 | 0.000667 | 0.000663 | 0.000778 | 0.000774 | 0.000781 | 0.00103 | 0.00108 | 0.00104 | 0.00125 | 0.00122 | 0.00124 | 0.000622 | 0.000605 | 0.00059
C_3H_3Al_2+ | 92.98937 | 0.000177 | 0.000155 | 0.000159 | 0.000193 | 0.000214 | 0.000197 | 0.000269 | 0.000282 | 0.000262 | 0.000361 | 0.000387 | 0.000383 | 0.000392 | 0.000366 | 0.000405 | 0.000445 | 0.000428 | 0.000401
C_4H_2OAl+ | 92.98937 | 0.000177 | 0.000155 | 0.000159 | 0.000193 | 0.000214 | 0.000197 | 0.000269 | 0.000282 | 0.000262 | 0.000361 | 0.000387 | 0.000383 | 0.000392 | 0.000366 | 0.000405 | 0.000445 | 0.000428 | 0.000401
C_6H_5O+ | 93.03355 | 8.87e-05 | 8.9e-05 | 9.99e-05 | 0.000206 | 0.000218 | 0.000195 | 0.000273 | 0.000274 | 0.000252 | 0.000361 | 0.000369 | 0.000361 | 0.000429 | 0.000437 | 0.00043 | 0.000305 | 0.000276 | 0.000289
C_7H_9+ | 93.07014 | 0.000129 | 9.18e-05 | 0.000111 | 0.0006 | 0.000679 | 0.000664 | 0.000792 | 0.000746 | 0.000753 | 0.000922 | 0.000957 | 0.000971 | 0.00109 | 0.00115 | 0.00109 | 0.000266 | 0.000247 | 0.000272
C_5H_7Al+ | 94.03999 | 6.23e-05 | 3.16e-05 | 5.67e-05 | 0.000176 | 0.000193 | 0.000179 | 0.00029 | 0.000254 | 0.00023 | 0.000372 | 0.000399 | 0.000352 | 0.000425 | 0.000483 | 0.000435 | 0.000204 | 0.000193 | 0.000201
C_6H_6O+ | 94.03999 | 6.23e-05 | 3.16e-05 | 5.67e-05 | 0.000176 | 0.000193 | 0.000179 | 0.00029 | 0.000254 | 0.00023 | 0.000372 | 0.000399 | 0.000352 | 0.000425 | 0.000483 | 0.000435 | 0.000204 | 0.000193 | 0.000201
C_2HOAl_2+ | 94.96233 | 1.44e-05 | 3.73e-05 | 2.43e-05 | 0.000193 | 0.000186 | 0.00018 | 0.000234 | 0.000213 | 0.000217 | 0.000301 | 0.000284 | 0.000285 | 0.000335 | 0.000297 | 0.000307 | 0.00057 | 0.000534 | 0.000515
C_4H_4OAl+ | 95.009 | 0.000105 | 7.17e-05 | 9.99e-05 | 0.00019 | 0.000215 | 0.000213 | 0.000313 | 0.000278 | 0.000286 | 0.000429 | 0.000468 | 0.000448 | 0.000518 | 0.000521 | 0.000508 | 0.000325 | 0.000324 | 0.000295
C_5H_3O_2+ | 95.0104 | 0.000163 | 0.0001 | 0.00013 | 0.000255 | 0.00028 | 0.000264 | 0.000404 | 0.000365 | 0.000356 | 0.000534 | 0.000576 | 0.000551 | 0.000633 | 0.000654 | 0.000631 | 0.000388 | 0.000388 | 0.000353
C_6H_7O+ | 95.04939 | 5.51e-05 | 5.17e-05 | 5.94e-05 | 0.000351 | 0.00042 | 0.000385 | 0.000574 | 0.000544 | 0.000506 | 0.000814 | 0.000817 | 0.000783 | 0.000951 | 0.00102 | 0.000973 | 0.00028 | 0.000283 | 0.000295
C_7H_11+ | 95.08702 | 3.36e-05 | 2.01e-05 | 1.89e-05 | 0.000545 | 0.000632 | 0.000666 | 0.000727 | 0.000623 | 0.000645 | 0.000703 | 0.000727 | 0.000699 | 0.000725 | 0.000747 | 0.000691 | 0.000112 | 0.000129 | 0.000141
AlO_4H_7+ | 98.0111 | 0.0084 | 0.00989 | 0.00898 | 0.000459 | 0.00044 | 0.000435 | 0.000606 | 0.00059 | 0.000609 | 0.00079 | 0.000803 | 0.000764 | 0.000905 | 0.000829 | 0.00093 | 0.000516 | 0.000471 | 0.000437
C_8H_2+ | 98.01122 | 0.0078 | 0.00914 | 0.00824 | 0.000387 | 0.000364 | 0.000377 | 0.000506 | 0.000499 | 0.000502 | 0.000645 | 0.000668 | 0.000635 | 0.000764 | 0.000691 | 0.000785 | 0.000457 | 0.000413 | 0.000382
SiC_3H_7Al+ | 98.01143 | 0.00826 | 0.00976 | 0.00882 | 0.000446 | 0.000426 | 0.000424 | 0.000585 | 0.000573 | 0.00059 | 0.000761 | 0.000778 | 0.000732 | 0.000878 | 0.000797 | 0.000904 | 0.000499 | 0.000451 | 0.000423
C_2H_5OAl_2+ | 99.00143 | 0.000624 | 0.000577 | 0.000589 | 0.000295 | 0.00034 | 0.000325 | 0.000399 | 0.000407 | 0.000427 | 0.000493 | 0.000533 | 0.000502 | 0.000544 | 0.000583 | 0.00058 | 0.000532 | 0.000519 | 0.000488
C_3H_4O_2Al+ | 99.00143 | 0.000624 | 0.000577 | 0.000589 | 0.000295 | 0.00034 | 0.000325 | 0.000399 | 0.000407 | 0.000427 | 0.000493 | 0.000533 | 0.000502 | 0.000544 | 0.000583 | 0.00058 | 0.000532 | 0.000519 | 0.000488
AlO_4H_8+ | 99.01687 | 0.00569 | 0.00622 | 0.00593 | 0.000573 | 0.00063 | 0.000595 | 0.000812 | 0.00074 | 0.000755 | 0.00101 | 0.00103 | 0.00101 | 0.00115 | 0.00108 | 0.00112 | 0.000832 | 0.000794 | 0.000768
SiC_3H_8Al+ | 99.01687 | 0.00569 | 0.00622 | 0.00593 | 0.000573 | 0.00063 | 0.000595 | 0.000812 | 0.00074 | 0.000755 | 0.00101 | 0.00103 | 0.00101 | 0.00115 | 0.00108 | 0.00112 | 0.000832 | 0.000794 | 0.000768
C_8H_3+ | 99.02053 | 0.00506 | 0.00551 | 0.00529 | 0.000332 | 0.000377 | 0.000341 | 0.000476 | 0.000424 | 0.000427 | 0.00062 | 0.0006 | 0.000607 | 0.000704 | 0.000643 | 0.000675 | 0.000477 | 0.000457 | 0.000429

## Sheet3
Mass (u) | P1_SQ1 | P2_SQ1 | P3_SQ1 | P1_SQ2 | P2_SQ2 | P3_SQ2 | P1_SQ3 | P2_SQ3 | P3_SQ3 | P1_SQ4 | P2_SQ4 | P3_SQ4 | P1_SQ5 | P2_SQ5 | P3_SQ5 | P1_SQ0 | P2_SQ0 | P3_SQ0
11.99812 | 0.00127 | 0.00171 | 0.00122 | 0.0004 | 0.000426 | 0.00041 | 0.000362 | 0.000421 | 0.000405 | 0.000359 | 0.000365 | 0.000361 | 0.000353 | 0.000319 | 0.000409 | 0.000316 | 0.000281 | 0.000233
13.0059 | 0.00114 | 0.00151 | 0.00127 | 0.000713 | 0.000713 | 0.00074 | 0.00063 | 0.000705 | 0.000712 | 0.000601 | 0.0006 | 0.000591 | 0.000593 | 0.000515 | 0.000644 | 0.000391 | 0.000351 | 0.000314
14.014 | 0.00227 | 0.00243 | 0.00227 | 0.00166 | 0.00166 | 0.00173 | 0.00153 | 0.00165 | 0.00165 | 0.00133 | 0.00134 | 0.00138 | 0.00127 | 0.00114 | 0.00142 | 0.000749 | 0.000681 | 0.000634
15.02271 | 0.0042 | 0.00383 | 0.00378 | 0.00501 | 0.00506 | 0.00516 | 0.00471 | 0.00493 | 0.0049 | 0.00439 | 0.00447 | 0.00449 | 0.0042 | 0.00376 | 0.00419 | 0.00192 | 0.00183 | 0.00174
19.0179 | 0.000168 | 0.000201 | 0.000148 | 0.0012 | 0.0012 | 0.00116 | 0.00121 | 0.00121 | 0.00123 | 0.00115 | 0.00119 | 0.00117 | 0.00106 | 0.001 | 0.00106 | 0.000225 | 0.000218 | 0.000218
26.01406 | 0.00613 | 0.00685 | 0.00616 | 0.00392 | 0.00379 | 0.00395 | 0.00368 | 0.00379 | 0.00382 | 0.00331 | 0.00332 | 0.00341 | 0.0032 | 0.00275 | 0.0034 | 0.00149 | 0.0014 | 0.0013
26.98097 | 0.0318 | 0.0399 | 0.0336 | 0.136 | 0.128 | 0.131 | 0.111 | 0.122 | 0.124 | 0.0963 | 0.0958 | 0.0992 | 0.0838 | 0.0696 | 0.0915 | 0.0802 | 0.0752 | 0.0698
27.02276 | 0.0248 | 0.022 | 0.0229 | 0.0296 | 0.0306 | 0.0306 | 0.0315 | 0.0303 | 0.03 | 0.0326 | 0.032 | 0.0322 | 0.0321 | 0.0276 | 0.0318 | 0.0121 | 0.0117 | 0.0114
27.98413 | 0.0231 | 0.029 | 0.0222 | 0.00396 | 0.00439 | 0.00455 | 0.00298 | 0.00321 | 0.00288 | 0.00149 | 0.0016 | 0.00161 | 0.00119 | 0.00109 | 0.00132 | 0.00308 | 0.00296 | 0.00277
27.98713 | 0.00126 | 0.0014 | 0.00116 | 0.00566 | 0.00563 | 0.00573 | 0.00459 | 0.00498 | 0.00501 | 0.0033 | 0.00329 | 0.00347 | 0.00261 | 0.00224 | 0.00278 | 0.00161 | 0.00148 | 0.0014
28.03013 | 0.00219 | 0.00182 | 0.00184 | 0.00624 | 0.00611 | 0.00601 | 0.00595 | 0.00589 | 0.00598 | 0.00547 | 0.00525 | 0.00534 | 0.00504 | 0.0043 | 0.00492 | 0.000959 | 0.000956 | 0.000946
28.99134 | 0.00517 | 0.00597 | 0.00493 | 0.00142 | 0.00144 | 0.00149 | 0.00104 | 0.00104 | 0.000936 | 0.00049 | 0.000529 | 0.000534 | 0.000397 | 0.00034 | 0.000444 | 0.00162 | 0.00158 | 0.00148
29.00169 | 0.00429 | 0.0045 | 0.0042 | 0.00599 | 0.00597 | 0.00584 | 0.00632 | 0.0065 | 0.00614 | 0.00669 | 0.00674 | 0.0066 | 0.00676 | 0.00616 | 0.00707 | 0.00248 | 0.00239 | 0.0023
29.03971 | 0.00339 | 0.00233 | 0.00249 | 0.0477 | 0.0491 | 0.0496 | 0.0447 | 0.0433 | 0.0446 | 0.0397 | 0.0381 | 0.0388 | 0.0356 | 0.03 | 0.0336 | 0.00827 | 0.00853 | 0.00867
31.01816 | 0.000691 | 0.000609 | 0.000556 | 0.00349 | 0.0036 | 0.00353 | 0.00446 | 0.00441 | 0.00412 | 0.00553 | 0.00575 | 0.00549 | 0.006 | 0.00599 | 0.00582 | 0.00169 | 0.00165 | 0.00164
37.00564 | 0.00368 | 0.00452 | 0.00366 | 0.000713 | 0.000691 | 0.000704 | 0.000679 | 0.000736 | 0.000717 | 0.000703 | 0.000712 | 0.00067 | 0.000685 | 0.000604 | 0.000785 | 0.000553 | 0.000513 | 0.000479
38.01613 | 0.00632 | 0.00696 | 0.00571 | 0.00293 | 0.00281 | 0.00286 | 0.0029 | 0.00302 | 0.00303 | 0.00302 | 0.00298 | 0.00303 | 0.00303 | 0.00255 | 0.00315 | 0.00165 | 0.00155 | 0.00147
41.04076 | 0.00993 | 0.00741 | 0.00845 | 0.0739 | 0.0755 | 0.0763 | 0.0728 | 0.07 | 0.0721 | 0.0694 | 0.0671 | 0.0684 | 0.066 | 0.0574 | 0.0637 | 0.0168 | 0.0168 | 0.0169
42.01145 | 0.000693 | 0.00068 | 0.000575 | 0.00178 | 0.00176 | 0.00172 | 0.00178 | 0.00178 | 0.00174 | 0.00168 | 0.0017 | 0.00166 | 0.00166 | 0.00145 | 0.00164 | 0.000612 | 0.0006 | 0.000587
42.0472 | 0.000718 | 0.000569 | 0.000519 | 0.00755 | 0.00735 | 0.00732 | 0.00723 | 0.00665 | 0.00704 | 0.0063 | 0.00596 | 0.00607 | 0.00563 | 0.00506 | 0.00534 | 0.000978 | 0.000983 | 0.000987
43.018 | 0.00341 | 0.00297 | 0.00293 | 0.0116 | 0.0127 | 0.0124 | 0.0132 | 0.0134 | 0.013 | 0.0152 | 0.0158 | 0.0155 | 0.0172 | 0.0166 | 0.017 | 0.00801 | 0.00785 | 0.00771
43.05476 | 0.000549 | 0.000388 | 0.000338 | 0.0387 | 0.0398 | 0.0399 | 0.0373 | 0.0344 | 0.0356 | 0.0321 | 0.03 | 0.0306 | 0.0279 | 0.0238 | 0.0253 | 0.00686 | 0.00727 | 0.00792
43.98139 | 0.000723 | 0.00081 | 0.000708 | 0.00282 | 0.00253 | 0.00259 | 0.00245 | 0.00262 | 0.00264 | 0.00223 | 0.00232 | 0.00228 | 0.00207 | 0.00177 | 0.00212 | 0.0014 | 0.00132 | 0.00122
44.0223 | 0.000125 | 7.47e-05 | 9.19e-05 | 0.000527 | 0.00055 | 0.000517 | 0.000615 | 0.000631 | 0.000579 | 0.00067 | 0.000694 | 0.000677 | 0.000721 | 0.0007 | 0.000693 | 0.00023 | 0.000237 | 0.000217
44.98994 | 0.0436 | 0.0483 | 0.0443 | 0.00461 | 0.0046 | 0.00465 | 0.00373 | 0.00386 | 0.0037 | 0.00268 | 0.00281 | 0.00294 | 0.00255 | 0.0023 | 0.00272 | 0.00386 | 0.00364 | 0.00346
44.9928 | 0.00112 | 0.00149 | 0.00137 | 0.00297 | 0.00309 | 0.0031 | 0.00298 | 0.00299 | 0.00314 | 0.003 | 0.00294 | 0.00294 | 0.00284 | 0.00239 | 0.00279 | 0.00206 | 0.00197 | 0.0019
45.03439 | 0.000126 | 8.86e-05 | 8.88e-05 | 0.00203 | 0.00207 | 0.00201 | 0.0023 | 0.00228 | 0.00224 | 0.00231 | 0.00252 | 0.00236 | 0.00238 | 0.00252 | 0.0023 | 0.000585 | 0.000583 | 0.000626
47.01204 | 9.61e-06 | 1.72e-05 | 1.62e-05 | 0.000158 | 0.000208 | 0.00022 | 0.000244 | 0.000223 | 0.000233 | 0.00032 | 0.000323 | 0.000318 | 0.000363 | 0.00036 | 0.000356 | 0.000241 | 0.000219 | 0.000245
50.01338 | 0.014 | 0.015 | 0.0141 | 0.00323 | 0.00315 | 0.0031 | 0.00339 | 0.00355 | 0.0034 | 0.0038 | 0.00383 | 0.00376 | 0.00405 | 0.00345 | 0.00424 | 0.00313 | 0.00294 | 0.00278
51.02218 | 0.0282 | 0.027 | 0.0278 | 0.0105 | 0.0104 | 0.00997 | 0.0117 | 0.0118 | 0.0115 | 0.014 | 0.0139 | 0.0138 | 0.015 | 0.0134 | 0.0155 | 0.0122 | 0.0116 | 0.0111
51.98652 | 0.000211 | 0.00023 | 0.000262 | 0.000349 | 0.000353 | 0.00038 | 0.000319 | 0.000337 | 0.00034 | 0.00034 | 0.000348 | 0.000331 | 0.00033 | 0.000258 | 0.000338 | 0.000293 | 0.000287 | 0.000262
52.02909 | 0.00648 | 0.00582 | 0.00594 | 0.00408 | 0.00397 | 0.00384 | 0.00445 | 0.00432 | 0.00428 | 0.00492 | 0.00496 | 0.00488 | 0.00524 | 0.00465 | 0.00535 | 0.00337 | 0.00325 | 0.00317
52.99128 | 0.00888 | 0.00975 | 0.0091 | 0.000635 | 0.000673 | 0.000723 | 0.000586 | 0.000585 | 0.000567 | 0.000423 | 0.000435 | 0.000478 | 0.000433 | 0.000357 | 0.00048 | 0.000759 | 0.000714 | 0.000676
53.00044 | 0.00333 | 0.00367 | 0.00341 | 0.00182 | 0.00181 | 0.00177 | 0.00209 | 0.00207 | 0.00205 | 0.00245 | 0.00245 | 0.00241 | 0.00259 | 0.00237 | 0.00265 | 0.00128 | 0.00121 | 0.00115
53.03825 | 0.0072 | 0.00617 | 0.00658 | 0.0156 | 0.0157 | 0.0156 | 0.0167 | 0.0162 | 0.0163 | 0.0183 | 0.0181 | 0.0182 | 0.0194 | 0.0175 | 0.0194 | 0.00658 | 0.00638 | 0.00628
54.0444 | 0.000826 | 0.000669 | 0.000746 | 0.00408 | 0.00388 | 0.00386 | 0.00413 | 0.00382 | 0.00393 | 0.00378 | 0.00352 | 0.00368 | 0.0036 | 0.00322 | 0.00343 | 0.000753 | 0.000708 | 0.000702
55.01848 | 0.00189 | 0.00151 | 0.00169 | 0.00738 | 0.00747 | 0.00727 | 0.00924 | 0.00885 | 0.00836 | 0.0111 | 0.0112 | 0.0109 | 0.0125 | 0.0117 | 0.0122 | 0.00445 | 0.00434 | 0.0043
55.05495 | 0.0012 | 0.000822 | 0.00092 | 0.0277 | 0.0283 | 0.0287 | 0.0273 | 0.0259 | 0.0266 | 0.0253 | 0.0242 | 0.0248 | 0.0237 | 0.0213 | 0.0226 | 0.00495 | 0.00515 | 0.00532
56.0234 | 0.000182 | 0.000187 | 0.000154 | 0.000613 | 0.000604 | 0.000542 | 0.000634 | 0.000664 | 0.000603 | 0.000734 | 0.00073 | 0.000736 | 0.000792 | 0.000755 | 0.000769 | 0.000315 | 0.000308 | 0.000298
56.06 | 8.15e-05 | 7.17e-05 | 6.21e-05 | 0.00304 | 0.0031 | 0.00311 | 0.0029 | 0.00269 | 0.00282 | 0.00252 | 0.00241 | 0.00238 | 0.00223 | 0.00203 | 0.00209 | 0.000326 | 0.00033 | 0.000345
57.03359 | 0.000103 | 8.9e-05 | 6.75e-05 | 0.00156 | 0.0017 | 0.00173 | 0.00197 | 0.00191 | 0.00189 | 0.00247 | 0.00259 | 0.00243 | 0.00289 | 0.00282 | 0.00284 | 0.00102 | 0.00106 | 0.00115
57.07072 | 0.00011 | 0.000132 | 8.37e-05 | 0.016 | 0.0175 | 0.0178 | 0.0151 | 0.0151 | 0.0154 | 0.0126 | 0.0123 | 0.0125 | 0.0105 | 0.0093 | 0.00954 | 0.0021 | 0.00232 | 0.00258
57.9986 | 7.43e-05 | 7.17e-05 | 7.02e-05 | 0.000476 | 0.000448 | 0.000461 | 0.000442 | 0.000442 | 0.000449 | 0.000443 | 0.000419 | 0.000409 | 0.000409 | 0.00036 | 0.000386 | 0.000264 | 0.000256 | 0.000234
59.00717 | 3.12e-05 | 3.16e-05 | 2.7e-05 | 0.000542 | 0.000581 | 0.000579 | 0.000552 | 0.000579 | 0.000594 | 0.000549 | 0.000561 | 0.000565 | 0.000555 | 0.000513 | 0.000583 | 0.000671 | 0.000669 | 0.000653
59.0496 | 2.64e-05 | 2.58e-05 | 2.7e-05 | 0.000852 | 0.000923 | 0.00101 | 0.000857 | 0.000911 | 0.000883 | 0.000768 | 0.000851 | 0.000837 | 0.000726 | 0.00108 | 0.0007 | 0.00114 | 0.00116 | 0.00118
59.99995 | 0.000187 | 0.00023 | 0.000167 | 0.000115 | 0.000122 | 0.000117 | 0.000117 | 0.000117 | 0.000125 | 9.95e-05 | 0.000114 | 0.00011 | 0.0001 | 0.000111 | 0.000104 | 0.000225 | 0.000212 | 0.000208
60.98419 | 0.00136 | 0.00159 | 0.00164 | 0.00705 | 0.00679 | 0.0069 | 0.00712 | 0.0074 | 0.00728 | 0.00696 | 0.00728 | 0.00709 | 0.00653 | 0.00592 | 0.00655 | 0.00476 | 0.00456 | 0.00446
61.00355 | 0.00335 | 0.00373 | 0.00346 | 0.00077 | 0.000869 | 0.000807 | 0.000781 | 0.000849 | 0.00087 | 0.000774 | 0.00073 | 0.000758 | 0.000709 | 0.000672 | 0.000707 | 0.00115 | 0.0011 | 0.00103
63.02106 | 0.0268 | 0.0274 | 0.0278 | 0.00544 | 0.00532 | 0.00529 | 0.00665 | 0.00665 | 0.00642 | 0.00848 | 0.00864 | 0.00849 | 0.00942 | 0.00846 | 0.00982 | 0.00545 | 0.00522 | 0.00495
64.02923 | 0.00404 | 0.00382 | 0.00389 | 0.00114 | 0.00121 | 0.00117 | 0.00145 | 0.00145 | 0.00141 | 0.00182 | 0.00186 | 0.00185 | 0.00203 | 0.00183 | 0.00207 | 0.00116 | 0.00108 | 0.00106
65.0393 | 0.00641 | 0.00549 | 0.00606 | 0.00621 | 0.00639 | 0.00618 | 0.00764 | 0.00743 | 0.00727 | 0.0096 | 0.00968 | 0.00957 | 0.0107 | 0.01 | 0.0108 | 0.00468 | 0.00459 | 0.00441
66.00884 | 0.000483 | 0.000543 | 0.000546 | 0.000341 | 0.000363 | 0.00034 | 0.00043 | 0.000418 | 0.000413 | 0.000519 | 0.000522 | 0.000535 | 0.000545 | 0.000505 | 0.000536 | 0.000383 | 0.000371 | 0.000366
66.04553 | 0.001 | 0.000816 | 0.000922 | 0.00176 | 0.00175 | 0.00171 | 0.00201 | 0.00198 | 0.00189 | 0.00236 | 0.0024 | 0.00228 | 0.00256 | 0.00238 | 0.00257 | 0.000787 | 0.000767 | 0.000733
67.01727 | 0.000454 | 0.0005 | 0.000457 | 0.000696 | 0.000718 | 0.000708 | 0.00095 | 0.000882 | 0.000866 | 0.00119 | 0.00122 | 0.00123 | 0.00136 | 0.00131 | 0.00138 | 0.00064 | 0.00062 | 0.000619
67.05466 | 0.000692 | 0.000497 | 0.000514 | 0.00596 | 0.00605 | 0.00606 | 0.00642 | 0.0059 | 0.00601 | 0.00649 | 0.00626 | 0.00632 | 0.00669 | 0.0062 | 0.00653 | 0.00116 | 0.00115 | 0.00116
68.02524 | 0.000144 | 0.000121 | 0.00013 | 0.000603 | 0.000624 | 0.00056 | 0.000772 | 0.000741 | 0.000714 | 0.000941 | 0.000916 | 0.000871 | 0.000975 | 0.000929 | 0.000947 | 0.00059 | 0.000591 | 0.000599
68.05907 | 0.000165 | 9.76e-05 | 0.000135 | 0.00109 | 0.00102 | 0.00104 | 0.00114 | 0.00101 | 0.00104 | 0.00101 | 0.000987 | 0.00101 | 0.000985 | 0.000986 | 0.000939 | 0.000195 | 0.000193 | 0.000181
68.99224 | 0.000856 | 0.000798 | 0.000832 | 0.00148 | 0.0015 | 0.00153 | 0.00191 | 0.00192 | 0.00188 | 0.00248 | 0.00252 | 0.00244 | 0.00266 | 0.00246 | 0.00266 | 0.00229 | 0.00218 | 0.00203
69.03408 | 0.000178 | 0.000126 | 0.000132 | 0.000966 | 0.00106 | 0.000996 | 0.00149 | 0.00143 | 0.00128 | 0.00216 | 0.00214 | 0.00202 | 0.00254 | 0.00261 | 0.00251 | 0.000931 | 0.000961 | 0.000956
69.07121 | 7.91e-05 | 6.89e-05 | 6.48e-05 | 0.00464 | 0.00516 | 0.00526 | 0.00469 | 0.00439 | 0.00462 | 0.00409 | 0.004 | 0.00403 | 0.00364 | 0.00339 | 0.00345 | 0.000775 | 0.000835 | 0.000882
69.95553 | 0.000268 | 0.000224 | 0.000235 | 0.000872 | 0.000708 | 0.000735 | 0.000693 | 0.000745 | 0.00075 | 0.00067 | 0.000686 | 0.000706 | 0.000654 | 0.00051 | 0.000714 | 0.000746 | 0.0007 | 0.000655
70.03906 | 2.88e-05 | 3.16e-05 | 1.35e-05 | 0.00021 | 0.000212 | 0.000206 | 0.000245 | 0.000223 | 0.000219 | 0.000298 | 0.000301 | 0.000281 | 0.000337 | 0.00036 | 0.000333 | 0.000137 | 0.000136 | 0.000127
70.07514 | 3.12e-05 | 2.01e-05 | 1.89e-05 | 0.000769 | 0.000815 | 0.000793 | 0.000782 | 0.000695 | 0.000686 | 0.000665 | 0.000642 | 0.000653 | 0.000615 | 0.000684 | 0.000543 | 0.000119 | 0.000129 | 0.000143
70.96475 | 0.000156 | 0.000146 | 0.000208 | 0.000484 | 0.0005 | 0.000514 | 0.000462 | 0.000488 | 0.000498 | 0.000458 | 0.000447 | 0.000458 | 0.000452 | 0.000383 | 0.000474 | 0.000578 | 0.000535 | 0.000495
71.01165 | 0.000163 | 0.000198 | 0.00014 | 0.000742 | 0.0007 | 0.000699 | 0.000959 | 0.000909 | 0.000876 | 0.00122 | 0.00128 | 0.00121 | 0.00136 | 0.00139 | 0.00141 | 0.000489 | 0.000468 | 0.00046
71.05185 | 1.44e-05 | 1.72e-05 | 1.08e-05 | 0.000501 | 0.000594 | 0.000606 | 0.000621 | 0.000635 | 0.000595 | 0.000776 | 0.000832 | 0.000776 | 0.000889 | 0.00104 | 0.000867 | 0.000256 | 0.000262 | 0.000282
73.99036 | 0.00208 | 0.00215 | 0.00203 | 0.000265 | 0.000237 | 0.000257 | 0.000298 | 0.000304 | 0.000302 | 0.000354 | 0.000368 | 0.000376 | 0.000402 | 0.000355 | 0.000433 | 0.000298 | 0.000278 | 0.000262
74.01207 | 0.0131 | 0.0144 | 0.0137 | 0.00118 | 0.00118 | 0.00116 | 0.0014 | 0.00144 | 0.0014 | 0.00178 | 0.00184 | 0.00181 | 0.00199 | 0.00177 | 0.00209 | 0.0014 | 0.00133 | 0.00127
74.01229 | 0.0133 | 0.0147 | 0.0139 | 0.00125 | 0.00124 | 0.00122 | 0.00146 | 0.0015 | 0.00147 | 0.00186 | 0.00192 | 0.00189 | 0.00206 | 0.00186 | 0.00215 | 0.00145 | 0.00138 | 0.00132
75.02143 | 0.0134 | 0.0142 | 0.0144 | 0.00206 | 0.0021 | 0.00219 | 0.00242 | 0.0024 | 0.00238 | 0.00308 | 0.00315 | 0.00317 | 0.00343 | 0.00318 | 0.00365 | 0.00592 | 0.00599 | 0.00573
76.02944 | 0.00434 | 0.00429 | 0.00461 | 0.00102 | 0.000988 | 0.000961 | 0.00116 | 0.00119 | 0.00111 | 0.00145 | 0.00148 | 0.0014 | 0.00162 | 0.00153 | 0.00168 | 0.00299 | 0.00298 | 0.00298
77.00016 | 0.00559 | 0.00568 | 0.0059 | 0.00241 | 0.00244 | 0.00244 | 0.00285 | 0.00276 | 0.00292 | 0.00349 | 0.00354 | 0.0036 | 0.00397 | 0.00365 | 0.00409 | 0.00572 | 0.00588 | 0.00589
77.0383 | 0.00891 | 0.00756 | 0.00883 | 0.0114 | 0.0123 | 0.0116 | 0.0125 | 0.0127 | 0.0122 | 0.0147 | 0.015 | 0.0145 | 0.0163 | 0.0154 | 0.0161 | 0.106 | 0.104 | 0.103
78.04481 | 0.00245 | 0.00214 | 0.00238 | 0.00262 | 0.00269 | 0.00261 | 0.00316 | 0.00309 | 0.00299 | 0.00393 | 0.00394 | 0.00385 | 0.00436 | 0.00417 | 0.00445 | 0.00905 | 0.00896 | 0.00895
78.99614 | 0.000828 | 0.000887 | 0.000918 | 0.000546 | 0.000566 | 0.000558 | 0.000535 | 0.000502 | 0.000559 | 0.000468 | 0.000474 | 0.000441 | 0.000415 | 0.000439 | 0.000408 | 0.000264 | 0.000263 | 0.000262
79.01652 | 0.000502 | 0.000419 | 0.000441 | 0.000781 | 0.000819 | 0.000778 | 0.000997 | 0.000906 | 0.00091 | 0.00121 | 0.00122 | 0.00123 | 0.00133 | 0.00127 | 0.00139 | 0.000572 | 0.000563 | 0.000564
79.05372 | 0.00117 | 0.000701 | 0.000844 | 0.00342 | 0.00365 | 0.00372 | 0.00427 | 0.00404 | 0.00408 | 0.00508 | 0.00506 | 0.00501 | 0.00571 | 0.00555 | 0.00565 | 0.00196 | 0.00196 | 0.00212
80.05831 | 0.000254 | 0.000164 | 0.000227 | 0.000676 | 0.000659 | 0.000677 | 0.000795 | 0.000732 | 0.000741 | 0.000917 | 0.000862 | 0.000877 | 0.00101 | 0.001 | 0.000977 | 0.000272 | 0.000271 | 0.000273
81.03487 | 0.000173 | 0.000126 | 0.000154 | 0.000835 | 0.000867 | 0.000819 | 0.00128 | 0.00119 | 0.00112 | 0.00178 | 0.00174 | 0.0017 | 0.002 | 0.00213 | 0.00194 | 0.000713 | 0.000731 | 0.000747
81.07062 | 0.000113 | 8.32e-05 | 9.99e-05 | 0.00196 | 0.00207 | 0.0021 | 0.0022 | 0.00207 | 0.00213 | 0.00218 | 0.0022 | 0.00217 | 0.00226 | 0.00226 | 0.0022 | 0.000361 | 0.000412 | 0.000434
81.99876 | 5.51e-05 | 5.74e-05 | 5.13e-05 | 0.000195 | 0.000197 | 0.000193 | 0.000223 | 0.000239 | 0.000239 | 0.000288 | 0.000275 | 0.000287 | 0.000288 | 0.000287 | 0.000294 | 0.000421 | 0.000398 | 0.000379
82.04131 | 6.47e-05 | 2.3e-05 | 4.32e-05 | 0.000255 | 0.000224 | 0.000191 | 0.000286 | 0.00027 | 0.000262 | 0.000394 | 0.000381 | 0.000382 | 0.00047 | 0.000545 | 0.00045 | 0.000121 | 0.000127 | 0.000127
83.00781 | 3.6e-05 | 4.59e-05 | 5.94e-05 | 0.0004 | 0.000398 | 0.000405 | 0.000488 | 0.000476 | 0.000476 | 0.000651 | 0.000701 | 0.000671 | 0.000752 | 0.00082 | 0.000759 | 0.000619 | 0.000606 | 0.0006
83.00931 | 5.51e-05 | 4.88e-05 | 7.29e-05 | 0.000494 | 0.000504 | 0.000503 | 0.000608 | 0.000588 | 0.000569 | 0.000805 | 0.000849 | 0.000812 | 0.000919 | 0.00104 | 0.000908 | 0.000878 | 0.000867 | 0.000847
83.03172 | 4.08e-05 | 2.01e-05 | 1.35e-05 | 0.000164 | 0.000179 | 0.000176 | 0.000188 | 0.000185 | 0.000158 | 0.000237 | 0.000235 | 0.000215 | 0.000257 | 0.000286 | 0.000244 | 0.00057 | 0.000563 | 0.000556
83.0881 | 2.16e-05 | 1.43e-05 | 2.43e-05 | 0.00104 | 0.0011 | 0.00113 | 0.0011 | 0.00104 | 0.00108 | 0.000953 | 0.000933 | 0.000979 | 0.000926 | 0.00117 | 0.000867 | 0.000169 | 0.000196 | 0.000206
84.98306 | 0.000679 | 0.000881 | 0.000705 | 0.000306 | 0.000298 | 0.00032 | 0.000341 | 0.00035 | 0.000355 | 0.000426 | 0.000448 | 0.000411 | 0.000449 | 0.000499 | 0.000466 | 0.0004 | 0.000393 | 0.000368
85.00625 | 0.00198 | 0.00233 | 0.00216 | 0.00021 | 0.000209 | 0.000202 | 0.00025 | 0.00025 | 0.000235 | 0.000245 | 0.000251 | 0.000247 | 0.000259 | 0.00027 | 0.000281 | 0.000274 | 0.000256 | 0.000236
86.01176 | 0.00915 | 0.0103 | 0.00928 | 0.000581 | 0.000586 | 0.000548 | 0.00076 | 0.000794 | 0.000764 | 0.00103 | 0.00105 | 0.00103 | 0.00117 | 0.000981 | 0.00117 | 0.000694 | 0.000646 | 0.000618
86.01179 | 0.00887 | 0.00994 | 0.009 | 0.000536 | 0.000543 | 0.000506 | 0.000706 | 0.000728 | 0.000702 | 0.00095 | 0.000978 | 0.000956 | 0.00108 | 0.000907 | 0.0011 | 0.000665 | 0.00062 | 0.000592
86.95825 | 0.000376 | 0.000425 | 0.000389 | 0.00313 | 0.00305 | 0.00303 | 0.00306 | 0.00325 | 0.00319 | 0.00313 | 0.0032 | 0.00312 | 0.00299 | 0.00252 | 0.00309 | 0.00384 | 0.00369 | 0.00353
87.00119 | 0.000573 | 0.000623 | 0.0006 | 0.000318 | 0.000327 | 0.000317 | 0.000394 | 0.00038 | 0.000398 | 0.000463 | 0.000434 | 0.00044 | 0.000457 | 0.000445 | 0.00046 | 0.000324 | 0.000311 | 0.000299
87.01997 | 0.0119 | 0.0123 | 0.0122 | 0.00124 | 0.00121 | 0.00117 | 0.00158 | 0.00156 | 0.00151 | 0.00208 | 0.00209 | 0.0021 | 0.00238 | 0.00213 | 0.00241 | 0.00148 | 0.00138 | 0.00131
87.02037 | 0.0114 | 0.0117 | 0.0118 | 0.00104 | 0.000994 | 0.000975 | 0.00131 | 0.00129 | 0.00125 | 0.00176 | 0.00177 | 0.00178 | 0.00203 | 0.00181 | 0.00211 | 0.00133 | 0.00124 | 0.00115
87.96721 | 0.00023 | 0.000247 | 0.000219 | 0.00027 | 0.000297 | 0.00029 | 0.000289 | 0.000294 | 0.000278 | 0.000278 | 0.000285 | 0.000272 | 0.000265 | 0.000237 | 0.000259 | 0.000351 | 0.000346 | 0.000318
88.02685 | 0.00238 | 0.0024 | 0.0026 | 0.000354 | 0.000343 | 0.000333 | 0.000421 | 0.000424 | 0.000421 | 0.000594 | 0.000633 | 0.000578 | 0.000686 | 0.00067 | 0.000686 | 0.000487 | 0.000493 | 0.000463
88.97782 | 0.00103 | 0.00117 | 0.00111 | 0.000448 | 0.000516 | 0.000506 | 0.000513 | 0.000506 | 0.000474 | 0.000572 | 0.000591 | 0.000571 | 0.000617 | 0.000599 | 0.000592 | 0.000645 | 0.00064 | 0.000599
89.03683 | 0.00336 | 0.00327 | 0.00329 | 0.00117 | 0.00112 | 0.00112 | 0.00149 | 0.00149 | 0.00137 | 0.00205 | 0.00212 | 0.00207 | 0.00234 | 0.00225 | 0.00238 | 0.00212 | 0.002 | 0.00191
90.04482 | 0.000658 | 0.000574 | 0.000616 | 0.000502 | 0.000444 | 0.000435 | 0.000527 | 0.000526 | 0.000547 | 0.000696 | 0.000707 | 0.000703 | 0.000784 | 0.000769 | 0.000788 | 0.00175 | 0.00173 | 0.00167
91.05379 | 0.00327 | 0.0024 | 0.00286 | 0.00531 | 0.00553 | 0.0054 | 0.00671 | 0.00649 | 0.00635 | 0.00901 | 0.00914 | 0.00889 | 0.0106 | 0.0103 | 0.0106 | 0.00511 | 0.00504 | 0.00495
92.02522 | 0.000158 | 0.000152 | 0.000148 | 0.000252 | 0.000304 | 0.000289 | 0.00028 | 0.000283 | 0.000276 | 0.000328 | 0.000353 | 0.000329 | 0.00037 | 0.000356 | 0.000393 | 0.00041 | 0.000407 | 0.000393
92.0585 | 0.000307 | 0.00029 | 0.000364 | 0.00063 | 0.000667 | 0.000663 | 0.000778 | 0.000774 | 0.000781 | 0.00103 | 0.00108 | 0.00104 | 0.00125 | 0.00122 | 0.00124 | 0.000622 | 0.000605 | 0.00059
92.98937 | 0.000177 | 0.000155 | 0.000159 | 0.000193 | 0.000214 | 0.000197 | 0.000269 | 0.000282 | 0.000262 | 0.000361 | 0.000387 | 0.000383 | 0.000392 | 0.000366 | 0.000405 | 0.000445 | 0.000428 | 0.000401
93.03355 | 8.87e-05 | 8.9e-05 | 9.99e-05 | 0.000206 | 0.000218 | 0.000195 | 0.000273 | 0.000274 | 0.000252 | 0.000361 | 0.000369 | 0.000361 | 0.000429 | 0.000437 | 0.00043 | 0.000305 | 0.000276 | 0.000289
93.07014 | 0.000129 | 9.18e-05 | 0.000111 | 0.0006 | 0.000679 | 0.000664 | 0.000792 | 0.000746 | 0.000753 | 0.000922 | 0.000957 | 0.000971 | 0.00109 | 0.00115 | 0.00109 | 0.000266 | 0.000247 | 0.000272
94.03999 | 6.23e-05 | 3.16e-05 | 5.67e-05 | 0.000176 | 0.000193 | 0.000179 | 0.00029 | 0.000254 | 0.00023 | 0.000372 | 0.000399 | 0.000352 | 0.000425 | 0.000483 | 0.000435 | 0.000204 | 0.000193 | 0.000201
94.96233 | 1.44e-05 | 3.73e-05 | 2.43e-05 | 0.000193 | 0.000186 | 0.00018 | 0.000234 | 0.000213 | 0.000217 | 0.000301 | 0.000284 | 0.000285 | 0.000335 | 0.000297 | 0.000307 | 0.00057 | 0.000534 | 0.000515
95.009 | 0.000105 | 7.17e-05 | 9.99e-05 | 0.00019 | 0.000215 | 0.000213 | 0.000313 | 0.000278 | 0.000286 | 0.000429 | 0.000468 | 0.000448 | 0.000518 | 0.000521 | 0.000508 | 0.000325 | 0.000324 | 0.000295
95.0104 | 0.000163 | 0.0001 | 0.00013 | 0.000255 | 0.00028 | 0.000264 | 0.000404 | 0.000365 | 0.000356 | 0.000534 | 0.000576 | 0.000551 | 0.000633 | 0.000654 | 0.000631 | 0.000388 | 0.000388 | 0.000353
95.04939 | 5.51e-05 | 5.17e-05 | 5.94e-05 | 0.000351 | 0.00042 | 0.000385 | 0.000574 | 0.000544 | 0.000506 | 0.000814 | 0.000817 | 0.000783 | 0.000951 | 0.00102 | 0.000973 | 0.00028 | 0.000283 | 0.000295
95.08702 | 3.36e-05 | 2.01e-05 | 1.89e-05 | 0.000545 | 0.000632 | 0.000666 | 0.000727 | 0.000623 | 0.000645 | 0.000703 | 0.000727 | 0.000699 | 0.000725 | 0.000747 | 0.000691 | 0.000112 | 0.000129 | 0.000141
98.0111 | 0.0084 | 0.00989 | 0.00898 | 0.000459 | 0.00044 | 0.000435 | 0.000606 | 0.00059 | 0.000609 | 0.00079 | 0.000803 | 0.000764 | 0.000905 | 0.000829 | 0.00093 | 0.000516 | 0.000471 | 0.000437
98.01122 | 0.0078 | 0.00914 | 0.00824 | 0.000387 | 0.000364 | 0.000377 | 0.000506 | 0.000499 | 0.000502 | 0.000645 | 0.000668 | 0.000635 | 0.000764 | 0.000691 | 0.000785 | 0.000457 | 0.000413 | 0.000382
98.01143 | 0.00826 | 0.00976 | 0.00882 | 0.000446 | 0.000426 | 0.000424 | 0.000585 | 0.000573 | 0.00059 | 0.000761 | 0.000778 | 0.000732 | 0.000878 | 0.000797 | 0.000904 | 0.000499 | 0.000451 | 0.000423
99.00143 | 0.000624 | 0.000577 | 0.000589 | 0.000295 | 0.00034 | 0.000325 | 0.000399 | 0.000407 | 0.000427 | 0.000493 | 0.000533 | 0.000502 | 0.000544 | 0.000583 | 0.00058 | 0.000532 | 0.000519 | 0.000488
99.01687 | 0.00569 | 0.00622 | 0.00593 | 0.000573 | 0.00063 | 0.000595 | 0.000812 | 0.00074 | 0.000755 | 0.00101 | 0.00103 | 0.00101 | 0.00115 | 0.00108 | 0.00112 | 0.000832 | 0.000794 | 0.000768
99.02053 | 0.00506 | 0.00551 | 0.00529 | 0.000332 | 0.000377 | 0.000341 | 0.000476 | 0.000424 | 0.000427 | 0.00062 | 0.0006 | 0.000607 | 0.000704 | 0.000643 | 0.000675 | 0.000477 | 0.000457 | 0.000429